## Sheet1
Metadata
Name: | Ricardo Amaral |  | Optional Upload Comments:
Email: | rna5137@psu.edu
Direct: | T
HandFetched: | T | phase1+phase2 no space between | process1+process2 no space between | optional information | popular abbreviation or "full property name" | ML/EXP/EM/DFT/THM | Standardized parameters for the property. | Absolute Temperature [K] | Base SI Units s/Pa/m/kg | Uncertainty in Value | Base SI Units s/Pa/m/kg | Table / Figure / Appendix Page / Supplemental | only DOI, no http etc (if no DOI) Author_Year_ThreeFirstTitleWords | This special cell will allow running special upload functions in the future, such as (1) POSCAR, (2) TDB, (3) FIGURE, by typing the word In the cell below to engage upload script function
QuickGuide | ElementFraction(space)…
Example | Fe60 Ni20 Cr10 Zr10 | BCC+FCC+2? | VC+HIP+A | none | UTS / creep rate | EXP | MaxStress 120e6 Pa, … | 298 | 750e6 | 25e6 | Pa | T7 / F6 / P13 | 10.1557/jmr.2018.153 |  | UTS in lb/in^2 | Temperature in F | Some Notes
| Material |  |  |  | Property | [6 empty] | Reference |  | Special Cell | Scratch (NOT UPLOADED)
id/nickname | Composition | Structure | Processing | Material Comment | Name | Source | Property Parameters | Temperature [K] | Value [SI] | Uncertainty [SI] | Unit [SI] | Pointer | DOI |  | Col1 | Col2 | Col3 | Col4 | Col5
1 | Ti 27.72 Zr 39.6 Al19.8 Nb11.88 Si1 | BCC+B2 | AC | Arc melting. The ingots were re-melted five times. Heat treatment was conducted at 1200 ◦C for 24h, followed by water quenching to room temperature. | compressive yield strength | EXP | strain rate 1e-3 | 298 | 1641000000 |  | Pa | T1 | 10.1016/j.jmrt.2024.08.128
1 | Ti 27.72 Zr 39.6 Al19.8 Nb11.88 Si1 | BCC+B2 | AC | Arc melting. The ingots were re-melted five times. Heat treatment was conducted at 1200 ◦C for 24h, followed by water quenching to room temperature. | ultimate compressive strength | EXP | strain rate 1e-3 | 298 | 2043000000 |  | Pa | T1 | 10.1016/j.jmrt.2024.08.128
1 | Ti 27.72 Zr 39.6 Al19.8 Nb11.88 Si1 | BCC+B2 | AC | Arc melting. The ingots were re-melted five times. Heat treatment was conducted at 1200 ◦C for 24h, followed by water quenching to room temperature. | total fracture strain | EXP | strain rate 1e-3 | 298 | 15.3 |  | % | T1 | 10.1016/j.jmrt.2024.08.128
1 | Ti 27.16 Zr38.8 Al19.4 Nb11.64 Si3 | BCC+B2 | AC | Arc melting. The ingots were re-melted five times. Heat treatment was conducted at 1200 ◦C for 24h, followed by water quenching to room temperature. | ultimate compressive strength | EXP | strain rate 1e-3 | 298 | 1957000000 |  | Pa | T1 | 10.1016/j.jmrt.2024.08.128
1 | Ti 27.16 Zr38.8 Al19.4 Nb11.64 Si3 | BCC+B2 | AC | Arc melting. The ingots were re-melted five times. Heat treatment was conducted at 1200 ◦C for 24h, followed by water quenching to room temperature. | total fracture strain | EXP | strain rate 1e-3 | 298 | 3.6 |  | % | T1 | 10.1016/j.jmrt.2024.08.128
1 | Ti26.6 Zr38 Al19 Nb11.4 Si5 | BCC+B2 | AC | Arc melting. The ingots were re-melted five times. Heat treatment was conducted at 1200 ◦C for 24h, followed by water quenching to room temperature. | ultimate compressive strength | EXP | strain rate 1e-3 | 298 | 1886000000 |  | Pa | T1 | 10.1016/j.jmrt.2024.08.128
1 | Ti26.6 Zr38 Al19 Nb11.4 Si5 | BCC+B2 | AC | Arc melting. The ingots were re-melted five times. Heat treatment was conducted at 1200 ◦C for 24h, followed by water quenching to room temperature. | total fracture strain | EXP | strain rate 1e-3 | 298 | 5.7 |  | % | T1 | 10.1016/j.jmrt.2024.08.128
1 | Ti25.2 Zr36 Al18 Nb10.8 Si10 | BCC+B2 | AC | Arc melting. The ingots were re-melted five times. Heat treatment was conducted at 1200 ◦C for 24h, followed by water quenching to room temperature. | ultimate compressive strength | EXP | strain rate 1e-3 | 298 | 1774000000 |  | Pa | T1 | 10.1016/j.jmrt.2024.08.128
1 | Ti25.2 Zr36 Al18 Nb10.8 Si10 | BCC+B2 | AC | Arc melting. The ingots were re-melted five times. Heat treatment was conducted at 1200 ◦C for 24h, followed by water quenching to room temperature. | total fracture strain | EXP | strain rate 1e-3 | 298 | 4.3 |  | % | T1 | 10.1016/j.jmrt.2024.08.128
1 | Ti 27.72 Zr 39.6 Al19.8 Nb11.88 Si1 | BCC+B2 | A | Arc melting. The ingots were re-melted five times. Heat treatment was conducted at 1200 ◦C for 24h, followed by water quenching to room temperature. | compressive yield strength | EXP | strain rate 1e-3 | 298 | 1659000000 |  | Pa | T1 | 10.1016/j.jmrt.2024.08.128
1 | Ti 27.72 Zr 39.6 Al19.8 Nb11.88 Si1 | BCC+B2 | A | Arc melting. The ingots were re-melted five times. Heat treatment was conducted at 1200 ◦C for 24h, followed by water quenching to room temperature. | ultimate compressive strength | EXP | strain rate 1e-3 | 298 | 2492000000 |  | Pa | T1 | 10.1016/j.jmrt.2024.08.128
1 | Ti 27.72 Zr 39.6 Al19.8 Nb11.88 Si1 | BCC+B2 | A | Arc melting. The ingots were re-melted five times. Heat treatment was conducted at 1200 ◦C for 24h, followed by water quenching to room temperature. | total fracture strain | EXP | strain rate 1e-3 | 298 | 28 |  | % | T1 | 10.1016/j.jmrt.2024.08.128
1 | Ti 27.16 Zr38.8 Al19.4 Nb11.64 Si3 | BCC+B2 | A | Arc melting. The ingots were re-melted five times. Heat treatment was conducted at 1200 ◦C for 24h, followed by water quenching to room temperature. | compressive yield strength | EXP | strain rate 1e-3 | 298 | 1938000000 |  | Pa | T1 | 10.1016/j.jmrt.2024.08.128
1 | Ti 27.16 Zr38.8 Al19.4 Nb11.64 Si3 | BCC+B2 | A | Arc melting. The ingots were re-melted five times. Heat treatment was conducted at 1200 ◦C for 24h, followed by water quenching to room temperature. | ultimate compressive strength | EXP | strain rate 1e-3 | 298 | 2051000000 |  | Pa | T1 | 10.1016/j.jmrt.2024.08.128
1 | Ti 27.16 Zr38.8 Al19.4 Nb11.64 Si3 | BCC+B2 | A | Arc melting. The ingots were re-melted five times. Heat treatment was conducted at 1200 ◦C for 24h, followed by water quenching to room temperature. | total fracture strain | EXP | strain rate 1e-3 | 298 | 6.7 |  | % | T1 | 10.1016/j.jmrt.2024.08.128
1 | Ti26.6 Zr38 Al19 Nb11.4 Si5 | BCC+B2 | A | Arc melting. The ingots were re-melted five times. Heat treatment was conducted at 1200 ◦C for 24h, followed by water quenching to room temperature. | compressive yield strength | EXP | strain rate 1e-3 | 298 | 1756000000 |  | Pa | T1 | 10.1016/j.jmrt.2024.08.128
1 | Ti26.6 Zr38 Al19 Nb11.4 Si5 | BCC+B2 | A | Arc melting. The ingots were re-melted five times. Heat treatment was conducted at 1200 ◦C for 24h, followed by water quenching to room temperature. | ultimate compressive strength | EXP | strain rate 1e-3 | 298 | 2014000000 |  | Pa | T1 | 10.1016/j.jmrt.2024.08.128
1 | Ti26.6 Zr38 Al19 Nb11.4 Si5 | BCC+B2 | A | Arc melting. The ingots were re-melted five times. Heat treatment was conducted at 1200 ◦C for 24h, followed by water quenching to room temperature. | total fracture strain | EXP | strain rate 1e-3 | 298 | 9.9 |  | % | T1 | 10.1016/j.jmrt.2024.08.128
1 | Ti25.2 Zr36 Al18 Nb10.8 Si10 | BCC+B2 | A | Arc melting. The ingots were re-melted five times. Heat treatment was conducted at 1200 ◦C for 24h, followed by water quenching to room temperature. | ultimate compressive strength | EXP | strain rate 1e-3 | 298 | 1508000000 |  | Pa | T1 | 10.1016/j.jmrt.2024.08.128
1 | Ti25.2 Zr36 Al18 Nb10.8 Si10 | BCC+B2 | A | Arc melting. The ingots were re-melted five times. Heat treatment was conducted at 1200 ◦C for 24h, followed by water quenching to room temperature. | total fracture strain | EXP | strain rate 1e-3 | 298 | 5 |  | % | T1 | 10.1016/j.jmrt.2024.08.128