## Sheet1
Metadata
Name: | Ricardo Amaral |  | Optional Upload Comments:
Email: | rna5137@psu.edu
Direct: | T
HandFetched: | T | phase1+phase2 no space between | process1+process2 no space between | optional information | popular abbreviation or "full property name" | ML/EXP/EM/DFT/THM | Standardized parameters for the property. | Absolute Temperature [K] | Base SI Units s/Pa/m/kg | Uncertainty in Value | Base SI Units s/Pa/m/kg | Table / Figure / Appendix Page / Supplemental | only DOI, no http etc (if no DOI) Author_Year_ThreeFirstTitleWords | This special cell will allow running special upload functions in the future, such as (1) POSCAR, (2) TDB, (3) FIGURE, by typing the word In the cell below to engage upload script function
QuickGuide | ElementFraction(space)…
Example | Fe60 Ni20 Cr10 Zr10 | BCC+FCC+2? | VC+HIP+A | none | UTS / creep rate | EXP | MaxStress 120e6 Pa, … | 298 | 750e6 | 25e6 | Pa | T7 / F6 / P13 | 10.1557/jmr.2018.153 |  | UTS in lb/in^2 | Temperature in F | Some Notes
| Material |  |  |  | Property | [6 empty] | Reference |  | Special Cell | Scratch (NOT UPLOADED)
id/nickname | Composition | Structure | Processing | Material Comment | Name | Source | Property Parameters | Temperature [K] | Value [SI] | Uncertainty [SI] | Unit [SI] | Pointer | DOI |  | Col1 | Col2 | Col3 | Col4 | Col5
1 | Ni60.06 Cr17.4 Mo1.05 W0.81 Al7.34 Ti4.15 Nb0.6 Ta0.54 Co8.06 | - | H | HIP 100MPa@1176C (2h) > Gas fan cooling@1176C (2h) > Gas fan cooling@843C (24h) | creep rate | EXP | Test Stress = 300 MPa | 750 | 1.002778e-08 | - | %/s | T6 | CDS No.49A
1 | Ni60.06 Cr17.4 Mo1.05 W0.81 Al7.34 Ti4.15 Nb0.6 Ta0.54 Co8.06 | - | H | HIP 100MPa@1176C (2h) > Gas fan cooling@1176C (2h) > Gas fan cooling@843C (24h) | creep rate | EXP | Test Stress = 500 MPa | 750 | 9.305556e-07 | - | %/s | T6 | CDS No.49A
1 | Ni60.06 Cr17.4 Mo1.05 W0.81 Al7.34 Ti4.15 Nb0.6 Ta0.54 Co8.06 | - | H | HIP 100MPa@1176C (2h) > Gas fan cooling@1176C (2h) > Gas fan cooling@843C (24h) | creep rate | EXP | Test Stress = 350 MPa | 750 | 2.738889e-08 | - | %/s | T6 | CDS No.49A
1 | Ni60.06 Cr17.4 Mo1.05 W0.81 Al7.34 Ti4.15 Nb0.6 Ta0.54 Co8.06 | - | H | HIP 100MPa@1176C (2h) > Gas fan cooling@1176C (2h) > Gas fan cooling@843C (24h) | creep rate | EXP | Test Stress = 600 MPa | 750 | 9.027778e-06 | - | %/s | T6 | CDS No.49A
1 | Ni60.06 Cr17.4 Mo1.05 W0.81 Al7.34 Ti4.15 Nb0.6 Ta0.54 Co8.06 | - | H | HIP 100MPa@1176C (2h) > Gas fan cooling@1176C (2h) > Gas fan cooling@843C (24h) | creep rate | EXP | Test Stress = 550 MPa | 750 | 2.45e-06 | - | %/s | T6 | CDS No.49A
1 | Ni60.06 Cr17.4 Mo1.05 W0.81 Al7.34 Ti4.15 Nb0.6 Ta0.54 Co8.06 | - | H | HIP 100MPa@1176C (2h) > Gas fan cooling@1176C (2h) > Gas fan cooling@843C (24h) | creep rate | EXP | Test Stress = 400 MPa | 750 | 1.216667e-07 | - | %/s | T6 | CDS No.49A
1 | Ni60.06 Cr17.4 Mo1.05 W0.81 Al7.34 Ti4.15 Nb0.6 Ta0.54 Co8.06 | - | H | HIP 100MPa@1176C (2h) > Gas fan cooling@1176C (2h) > Gas fan cooling@843C (24h) | creep rate | EXP | Test Stress = 200 MPa | 800 | 6.583333e-09 | - | %/s | T6 | CDS No.49A
1 | Ni60.06 Cr17.4 Mo1.05 W0.81 Al7.34 Ti4.15 Nb0.6 Ta0.54 Co8.06 | - | H | HIP 100MPa@1176C (2h) > Gas fan cooling@1176C (2h) > Gas fan cooling@843C (24h) | creep rate | EXP | Test Stress = 250 MPa | 800 | 2.613889e-08 | - | %/s | T6 | CDS No.49A
1 | Ni60.06 Cr17.4 Mo1.05 W0.81 Al7.34 Ti4.15 Nb0.6 Ta0.54 Co8.06 | - | H | HIP 100MPa@1176C (2h) > Gas fan cooling@1176C (2h) > Gas fan cooling@843C (24h) | creep rate | EXP | Test Stress = 500 MPa | 800 | 1.622222e-05 | - | %/s | T6 | CDS No.49A
1 | Ni60.06 Cr17.4 Mo1.05 W0.81 Al7.34 Ti4.15 Nb0.6 Ta0.54 Co8.06 | - | H | HIP 100MPa@1176C (2h) > Gas fan cooling@1176C (2h) > Gas fan cooling@843C (24h) | creep rate | EXP | Test Stress = 350 MPa | 800 | 4.5e-07 | - | %/s | T6 | CDS No.49A
1 | Ni60.06 Cr17.4 Mo1.05 W0.81 Al7.34 Ti4.15 Nb0.6 Ta0.54 Co8.06 | - | H | HIP 100MPa@1176C (2h) > Gas fan cooling@1176C (2h) > Gas fan cooling@843C (24h) | creep rate | EXP | Test Stress = 400 MPa | 800 | 1.741667e-06 | - | %/s | T6 | CDS No.49A
1 | Ni60.06 Cr17.4 Mo1.05 W0.81 Al7.34 Ti4.15 Nb0.6 Ta0.54 Co8.06 | - | H | HIP 100MPa@1176C (2h) > Gas fan cooling@1176C (2h) > Gas fan cooling@843C (24h) | creep rate | EXP | Test Stress = 150 MPa | 850 | 1.841667e-08 | - | %/s | T6 | CDS No.49A
1 | Ni60.06 Cr17.4 Mo1.05 W0.81 Al7.34 Ti4.15 Nb0.6 Ta0.54 Co8.06 | - | H | HIP 100MPa@1176C (2h) > Gas fan cooling@1176C (2h) > Gas fan cooling@843C (24h) | creep rate | EXP | Test Stress = 300 MPa | 850 | 1.730556e-05 | - | %/s | T6 | CDS No.49A
1 | Ni60.06 Cr17.4 Mo1.05 W0.81 Al7.34 Ti4.15 Nb0.6 Ta0.54 Co8.06 | - | H | HIP 100MPa@1176C (2h) > Gas fan cooling@1176C (2h) > Gas fan cooling@843C (24h) | creep rate | EXP | Test Stress = 100 MPa | 850 | 3.388889e-09 | - | %/s | T6 | CDS No.49A
1 | Ni60.06 Cr17.4 Mo1.05 W0.81 Al7.34 Ti4.15 Nb0.6 Ta0.54 Co8.06 | - | H | HIP 100MPa@1176C (2h) > Gas fan cooling@1176C (2h) > Gas fan cooling@843C (24h) | creep rate | EXP | Test Stress = 400 MPa | 850 | 2.730556e-05 | - | %/s | T6 | CDS No.49A
1 | Ni60.06 Cr17.4 Mo1.05 W0.81 Al7.34 Ti4.15 Nb0.6 Ta0.54 Co8.06 | - | H | HIP 100MPa@1176C (2h) > Gas fan cooling@1176C (2h) > Gas fan cooling@843C (24h) | creep rate | EXP | Test Stress = 200 MPa | 850 | 6.472222e-08 | - | %/s | T6 | CDS No.49A
1 | Ni60.06 Cr17.4 Mo1.05 W0.81 Al7.34 Ti4.15 Nb0.6 Ta0.54 Co8.06 | - | H | HIP 100MPa@1176C (2h) > Gas fan cooling@1176C (2h) > Gas fan cooling@843C (24h) | creep rate | EXP | Test Stress = 100 MPa | 900 | 1.502778e-08 | - | %/s | T6 | CDS No.49A
1 | Ni60.06 Cr17.4 Mo1.05 W0.81 Al7.34 Ti4.15 Nb0.6 Ta0.54 Co8.06 | - | H | HIP 100MPa@1176C (2h) > Gas fan cooling@1176C (2h) > Gas fan cooling@843C (24h) | creep rate | EXP | Test Stress = 300 MPa | 900 | 3.166667e-05 | - | %/s | T6 | CDS No.49A
1 | Ni60.06 Cr17.4 Mo1.05 W0.81 Al7.34 Ti4.15 Nb0.6 Ta0.54 Co8.06 | - | H | HIP 100MPa@1176C (2h) > Gas fan cooling@1176C (2h) > Gas fan cooling@843C (24h) | creep rate | EXP | Test Stress = 150 MPa | 900 | 2.075e-07 | - | %/s | T6 | CDS No.49A
1 | Ni60.06 Cr17.4 Mo1.05 W0.81 Al7.34 Ti4.15 Nb0.6 Ta0.54 Co8.06 | - | H | HIP 100MPa@1176C (2h) > Gas fan cooling@1176C (2h) > Gas fan cooling@843C (24h) | creep rate | EXP | Test Stress = 200 MPa | 900 | 7.527778e-07 | - | %/s | T6 | CDS No.49A
1 | Ni60.06 Cr17.4 Mo1.05 W0.81 Al7.34 Ti4.15 Nb0.6 Ta0.54 Co8.06 | - | H | HIP 100MPa@1176C (2h) > Gas fan cooling@1176C (2h) > Gas fan cooling@843C (24h) | creep rate | EXP | Test Stress = 250 MPa | 900 | 5.527778e-06 | - | %/s | T6 | CDS No.49A
2 | Ni45.23 Cr15.65 Mo2.2 Al6.43 Ti2.79 Co27.7 | - | A | Air cooling@1200C (2h) > Air cooling@870C (24h) | creep rate | EXP | Test Stress = 412 MPa | 700 | 6.916667e-08 | - | %/s | T7 | CDS No.24B
2 | Ni45.23 Cr15.65 Mo2.2 Al6.43 Ti2.79 Co27.8 | - | A | Air cooling@1200C (2h) > Air cooling@870C (24h) | creep rate | EXP | Test Stress = 333 MPa | 700 | 6.361111e-09 | - | %/s | T7 | CDS No.24B
2 | Ni45.23 Cr15.65 Mo2.2 Al6.43 Ti2.79 Co27.9 | - | A | Air cooling@1200C (2h) > Air cooling@870C (24h) | creep rate | EXP | Test Stress = 294 MPa | 700 | 2.208333e-09 | - | %/s | T7 | CDS No.24B
2 | Ni45.23 Cr15.65 Mo2.2 Al6.43 Ti2.79 Co27.10 | - | A | Air cooling@1200C (2h) > Air cooling@870C (24h) | creep rate | EXP | Test Stress = 373 MPa | 700 | 3.361111e-08 | - | %/s | T7 | CDS No.24B
2 | Ni45.23 Cr15.65 Mo2.2 Al6.43 Ti2.79 Co27.11 | - | A | Air cooling@1200C (2h) > Air cooling@870C (24h) | creep rate | EXP | Test Stress = 235 MPa | 750 | 1.536111e-08 | - | %/s | T7 | CDS No.24B
2 | Ni45.23 Cr15.65 Mo2.2 Al6.43 Ti2.79 Co27.12 | - | A | Air cooling@1200C (2h) > Air cooling@870C (24h) | creep rate | EXP | Test Stress = 294 MPa | 750 | 5.138889e-08 | - | %/s | T7 | CDS No.24B
2 | Ni45.23 Cr15.65 Mo2.2 Al6.43 Ti2.79 Co27.13 | - | A | Air cooling@1200C (2h) > Air cooling@870C (24h) | creep rate | EXP | Test Stress = 265 MPa | 750 | 1.916667e-08 | - | %/s | T7 | CDS No.24B
2 | Ni45.23 Cr15.65 Mo2.2 Al6.43 Ti2.79 Co27.14 | - | A | Air cooling@1200C (2h) > Air cooling@870C (24h) | creep rate | EXP | Test Stress = 196 MPa | 750 | 3.75e-09 | - | %/s | T7 | CDS No.24B
2 | Ni45.23 Cr15.65 Mo2.2 Al6.43 Ti2.79 Co27.15 | - | A | Air cooling@1200C (2h) > Air cooling@870C (24h) | creep rate | EXP | Test Stress = 235 MPa | 800 | 2.275e-07 | - | %/s | T7 | CDS No.24B
2 | Ni45.23 Cr15.65 Mo2.2 Al6.43 Ti2.79 Co27.16 | - | A | Air cooling@1200C (2h) > Air cooling@870C (24h) | creep rate | EXP | Test Stress = 196 MPa | 800 | 7.166667e-08 | - | %/s | T7 | CDS No.24B
2 | Ni45.23 Cr15.65 Mo2.2 Al6.43 Ti2.79 Co27.17 | - | A | Air cooling@1200C (2h) > Air cooling@870C (24h) | creep rate | EXP | Test Stress = 157 MPa | 800 | 2.091667e-08 | - | %/s | T7 | CDS No.24B
2 | Ni45.23 Cr15.65 Mo2.2 Al6.43 Ti2.79 Co27.18 | - | A | Air cooling@1200C (2h) > Air cooling@870C (24h) | creep rate | EXP | Test Stress = 137 MPa | 800 | 1.591667e-08 | - | %/s | T7 | CDS No.24B
2 | Ni45.23 Cr15.65 Mo2.2 Al6.43 Ti2.79 Co27.19 | - | A | Air cooling@1200C (2h) > Air cooling@870C (24h) | creep rate | EXP | Test Stress = 98 MPa | 850 | 3.777778e-08 | - | %/s | T7 | CDS No.24B
2 | Ni45.23 Cr15.65 Mo2.2 Al6.43 Ti2.79 Co27.20 | - | A | Air cooling@1200C (2h) > Air cooling@870C (24h) | creep rate | EXP | Test Stress = 118 MPa | 850 | 8.972222e-08 | - | %/s | T7 | CDS No.24B
2 | Ni45.23 Cr15.65 Mo2.2 Al6.43 Ti2.79 Co27.21 | - | A | Air cooling@1200C (2h) > Air cooling@870C (24h) | creep rate | EXP | Test Stress = 69 MPa | 850 | 1.375e-08 | - | %/s | T7 | CDS No.24B
2 | Ni45.23 Cr15.65 Mo2.2 Al6.43 Ti2.79 Co27.22 | - | A | Air cooling@1200C (2h) > Air cooling@870C (24h) | creep rate | EXP | Test Stress = 88 MPa | 850 | 2.777778e-08 | - | %/s | T7 | CDS No.24B
3 | Ni45.14 Cr16.4 Mo2.13 Al6.25 Ti2.66 Fe0.73 Co26.69 | - | A | Air cooling@1200C (2h) > Air cooling@870C (24h) | creep rate | EXP | Test Stress = 333 MPa | 700 | 1.655556e-08 | - | %/s | T7 | CDS No.24B
3 | Ni45.14 Cr16.4 Mo2.13 Al6.25 Ti2.66 Fe0.73 Co26.69 | - | A | Air cooling@1200C (2h) > Air cooling@870C (24h) | creep rate | EXP | Test Stress = 412 MPa | 700 | 7.638889e-08 | - | %/s | T7 | CDS No.24B
3 | Ni45.14 Cr16.4 Mo2.13 Al6.25 Ti2.66 Fe0.73 Co26.69 | - | A | Air cooling@1200C (2h) > Air cooling@870C (24h) | creep rate | EXP | Test Stress = 294 MPa | 700 | 6.666667e-09 | - | %/s | T7 | CDS No.24B
3 | Ni45.14 Cr16.4 Mo2.13 Al6.25 Ti2.66 Fe0.73 Co26.69 | - | A | Air cooling@1200C (2h) > Air cooling@870C (24h) | creep rate | EXP | Test Stress = 373 MPa | 700 | 4.5e-08 | - | %/s | T7 | CDS No.24B
3 | Ni45.14 Cr16.4 Mo2.13 Al6.25 Ti2.66 Fe0.73 Co26.69 | - | A | Air cooling@1200C (2h) > Air cooling@870C (24h) | creep rate | EXP | Test Stress = 294 MPa | 725 | 3.972222e-08 | - | %/s | T7 | CDS No.24B
3 | Ni45.14 Cr16.4 Mo2.13 Al6.25 Ti2.66 Fe0.73 Co26.69 | - | A | Air cooling@1200C (2h) > Air cooling@870C (24h) | creep rate | EXP | Test Stress = 294 MPa | 750 | 1.288889e-07 | - | %/s | T7 | CDS No.24B
3 | Ni45.14 Cr16.4 Mo2.13 Al6.25 Ti2.66 Fe0.73 Co26.69 | - | A | Air cooling@1200C (2h) > Air cooling@870C (24h) | creep rate | EXP | Test Stress = 196 MPa | 750 | 3.777778e-09 | - | %/s | T7 | CDS No.24B
3 | Ni45.14 Cr16.4 Mo2.13 Al6.25 Ti2.66 Fe0.73 Co26.69 | - | A | Air cooling@1200C (2h) > Air cooling@870C (24h) | creep rate | EXP | Test Stress = 265 MPa | 750 | 6.472222e-08 | - | %/s | T7 | CDS No.24B
3 | Ni45.14 Cr16.4 Mo2.13 Al6.25 Ti2.66 Fe0.73 Co26.69 | - | A | Air cooling@1200C (2h) > Air cooling@870C (24h) | creep rate | EXP | Test Stress = 235 MPa | 750 | 1.980556e-08 | - | %/s | T7 | CDS No.24B
3 | Ni45.14 Cr16.4 Mo2.13 Al6.25 Ti2.66 Fe0.73 Co26.69 | - | A | Air cooling@1200C (2h) > Air cooling@870C (24h) | creep rate | EXP | Test Stress = 137 MPa | 800 | 3.944444e-09 | - | %/s | T7 | CDS No.24B
3 | Ni45.14 Cr16.4 Mo2.13 Al6.25 Ti2.66 Fe0.73 Co26.69 | - | A | Air cooling@1200C (2h) > Air cooling@870C (24h) | creep rate | EXP | Test Stress = 196 MPa | 800 | 6.583333e-08 | - | %/s | T7 | CDS No.24B
3 | Ni45.14 Cr16.4 Mo2.13 Al6.25 Ti2.66 Fe0.73 Co26.69 | - | A | Air cooling@1200C (2h) > Air cooling@870C (24h) | creep rate | EXP | Test Stress = 157 MPa | 800 | 1.108333e-08 | - | %/s | T7 | CDS No.24B
3 | Ni45.14 Cr16.4 Mo2.13 Al6.25 Ti2.66 Fe0.73 Co26.69 | - | A | Air cooling@1200C (2h) > Air cooling@870C (24h) | creep rate | EXP | Test Stress = 235 MPa | 800 | 2.516667e-07 | - | %/s | T7 | CDS No.24B
3 | Ni45.14 Cr16.4 Mo2.13 Al6.25 Ti2.66 Fe0.73 Co26.69 | - | A | Air cooling@1200C (2h) > Air cooling@870C (24h) | creep rate | EXP | Test Stress = 137 MPa | 825 | 3.416667e-08 | - | %/s | T7 | CDS No.24B
3 | Ni45.14 Cr16.4 Mo2.13 Al6.25 Ti2.66 Fe0.73 Co26.69 | - | A | Air cooling@1200C (2h) > Air cooling@870C (24h) | creep rate | EXP | Test Stress = 98 MPa | 825 | 1.294444e-08 | - | %/s | T7 | CDS No.24B
3 | Ni45.14 Cr16.4 Mo2.13 Al6.25 Ti2.66 Fe0.73 Co26.69 | - | A | Air cooling@1200C (2h) > Air cooling@870C (24h) | creep rate | EXP | Test Stress = 196 MPa | 825 | 3.222222e-07 | - | %/s | T7 | CDS No.24B
3 | Ni45.14 Cr16.4 Mo2.13 Al6.25 Ti2.66 Fe0.73 Co26.69 | - | A | Air cooling@1200C (2h) > Air cooling@870C (24h) | creep rate | EXP | Test Stress = 235 MPa | 825 | 1.672222e-06 | - | %/s | T7 | CDS No.24B
3 | Ni45.14 Cr16.4 Mo2.13 Al6.25 Ti2.66 Fe0.73 Co26.69 | - | A | Air cooling@1200C (2h) > Air cooling@870C (24h) | creep rate | EXP | Test Stress = 177 MPa | 850 | 9.444444e-07 | - | %/s | T7 | CDS No.24B
3 | Ni45.14 Cr16.4 Mo2.13 Al6.25 Ti2.66 Fe0.73 Co26.69 | - | A | Air cooling@1200C (2h) > Air cooling@870C (24h) | creep rate | EXP | Test Stress = 98 MPa | 850 | 2.088889e-08 | - | %/s | T7 | CDS No.24B
3 | Ni45.14 Cr16.4 Mo2.13 Al6.25 Ti2.66 Fe0.73 Co26.69 | - | A | Air cooling@1200C (2h) > Air cooling@870C (24h) | creep rate | EXP | Test Stress = 118 MPa | 850 | 3.111111e-08 | - | %/s | T7 | CDS No.24B
3 | Ni45.14 Cr16.4 Mo2.13 Al6.25 Ti2.66 Fe0.73 Co26.69 | - | A | Air cooling@1200C (2h) > Air cooling@870C (24h) | creep rate | EXP | Test Stress = 69 MPa | 850 | 1.813889e-08 | - | %/s | T7 | CDS No.24B
3 | Ni45.14 Cr16.4 Mo2.13 Al6.25 Ti2.66 Fe0.73 Co26.69 | - | A | Air cooling@1200C (2h) > Air cooling@870C (24h) | creep rate | EXP | Test Stress = 88 MPa | 850 | 2.677778e-08 | - | %/s | T7 | CDS No.24B
4 | Ni49.35 Cr20.71 Mo2.41 Al6.43 Ti3.53 Co17.55 | - | A | Air cooling@1080C (4h) > Air cooling@843C (24h) > Air cooling@760C (16h) | creep rate | EXP | Test Stress = 157 MPa | 800 | 4.194444e-09 | - | %/s | T7 | CDS No.34B
4 | Ni49.35 Cr20.71 Mo2.41 Al6.43 Ti3.53 Co17.55 | - | A | Air cooling@1080C (4h) > Air cooling@843C (24h) > Air cooling@760C (16h) | creep rate | EXP | Test Stress = 137 MPa | 800 | 5.333333e-09 | - | %/s | T7 | CDS No.34B
4 | Ni49.35 Cr20.71 Mo2.41 Al6.43 Ti3.53 Co17.55 | - | A | Air cooling@1080C (4h) > Air cooling@843C (24h) > Air cooling@760C (16h) | creep rate | EXP | Test Stress = 235 MPa | 800 | 1.116667e-07 | - | %/s | T7 | CDS No.34B
4 | Ni49.35 Cr20.71 Mo2.41 Al6.43 Ti3.53 Co17.55 | - | A | Air cooling@1080C (4h) > Air cooling@843C (24h) > Air cooling@760C (16h) | creep rate | EXP | Test Stress = 53 MPa | 900 | 2.591667e-08 | - | %/s | T7 | CDS No.34B
4 | Ni49.35 Cr20.71 Mo2.41 Al6.43 Ti3.53 Co17.55 | - | A | Air cooling@1080C (4h) > Air cooling@843C (24h) > Air cooling@760C (16h) | creep rate | EXP | Test Stress = 69 MPa | 900 | 1.225e-07 | - | %/s | T7 | CDS No.34B
4 | Ni49.35 Cr20.71 Mo2.41 Al6.43 Ti3.53 Co17.55 | - | A | Air cooling@1080C (4h) > Air cooling@843C (24h) > Air cooling@760C (16h) | creep rate | EXP | Test Stress = 24 MPa | 1000 | 8.666667e-08 | - | %/s | T7 | CDS No.34B
5 | Ni52.63 Cr18.25 Mo2.22 Al5.55 Ti3.24 Fe0.74 Co17.38 | - | A | Air cooling@1079C (4h) > Air cooling@843C (24h) > Air cooling@760C (16h) | creep rate | EXP | Test Stress = 157 MPa | 800 | 1.45e-07 | - | %/s | T7 | CDS No.34B
5 | Ni52.63 Cr18.25 Mo2.22 Al5.55 Ti3.24 Fe0.74 Co17.38 | - | A | Air cooling@1079C (4h) > Air cooling@843C (24h) > Air cooling@760C (16h) | creep rate | EXP | Test Stress = 137 MPa | 800 | 3.027778e-08 | - | %/s | T7 | CDS No.34B
5 | Ni52.63 Cr18.25 Mo2.22 Al5.55 Ti3.24 Fe0.74 Co17.38 | - | A | Air cooling@1079C (4h) > Air cooling@843C (24h) > Air cooling@760C (16h) | creep rate | EXP | Test Stress = 235 MPa | 800 | 2.519444e-07 | - | %/s | T7 | CDS No.34B
5 | Ni52.63 Cr18.25 Mo2.22 Al5.55 Ti3.24 Fe0.74 Co17.38 | - | A | Air cooling@1079C (4h) > Air cooling@843C (24h) > Air cooling@760C (16h) | creep rate | EXP | Test Stress = 69 MPa | 900 | 5.166667e-08 | - | %/s | T7 | CDS No.34B
5 | Ni52.63 Cr18.25 Mo2.22 Al5.55 Ti3.24 Fe0.74 Co17.38 | - | A | Air cooling@1079C (4h) > Air cooling@843C (24h) > Air cooling@760C (16h) | creep rate | EXP | Test Stress = 69 MPa | 900 | 3.166667e-07 | - | %/s | T7 | CDS No.34B
5 | Ni52.63 Cr18.25 Mo2.22 Al5.55 Ti3.24 Fe0.74 Co17.38 | - | A | Air cooling@1079C (4h) > Air cooling@843C (24h) > Air cooling@760C (16h) | creep rate | EXP | Test Stress = 53 MPa | 900 | 9.083333e-08 | - | %/s | T7 | CDS No.34B
5 | Ni52.63 Cr18.25 Mo2.22 Al5.55 Ti3.24 Fe0.74 Co17.38 | - | A | Air cooling@1079C (4h) > Air cooling@843C (24h) > Air cooling@760C (16h) | creep rate | EXP | Test Stress = 47 MPa | 900 | 7.861111e-08 | - | %/s | T7 | CDS No.34B
5 | Ni52.63 Cr18.25 Mo2.22 Al5.55 Ti3.24 Fe0.74 Co17.38 | - | A | Air cooling@1079C (4h) > Air cooling@843C (24h) > Air cooling@760C (16h) | creep rate | EXP | Test Stress = 24 MPa | 1000 | 1.569444e-06 | - | %/s | T7 | CDS No.34B
5 | Ni52.63 Cr18.25 Mo2.22 Al5.55 Ti3.24 Fe0.74 Co17.38 | - | A | Air cooling@1079C (4h) > Air cooling@843C (24h) > Air cooling@760C (16h) | creep rate | EXP | Test Stress = 29 MPa | 1000 | 5.472222e-06 | - | %/s | T7 | CDS No.34B
5 | Ni52.63 Cr18.25 Mo2.22 Al5.55 Ti3.24 Fe0.74 Co17.38 | - | A | Air cooling@1079C (4h) > Air cooling@843C (24h) > Air cooling@760C (16h) | creep rate | EXP | Test Stress = 24 MPa | 1000 | 4.388889e-07 | - | %/s | T7 | CDS No.34B
6 | Ni47.46 Cr20.75 Mo2.41 Al5.84 Ti3.35 Fe2.33 Co17.88 | - | A | Air cooling@1079C (4h) > Air cooling@843C (24h) > Air cooling@760C (16h) | creep rate | EXP | Test Stress = 157 MPa | 800 | 2.405556e-08 | - | %/s | T7 | CDS No.34B
6 | Ni47.46 Cr20.75 Mo2.41 Al5.84 Ti3.35 Fe2.33 Co17.88 | - | A | Air cooling@1079C (4h) > Air cooling@843C (24h) > Air cooling@760C (16h) | creep rate | EXP | Test Stress = 137 MPa | 800 | 9.638889e-09 | - | %/s | T7 | CDS No.34B
6 | Ni47.46 Cr20.75 Mo2.41 Al5.84 Ti3.35 Fe2.33 Co17.88 | - | A | Air cooling@1079C (4h) > Air cooling@843C (24h) > Air cooling@760C (16h) | creep rate | EXP | Test Stress = 235 MPa | 800 | 7.277778e-08 | - | %/s | T7 | CDS No.34B
6 | Ni47.46 Cr20.75 Mo2.41 Al5.84 Ti3.35 Fe2.33 Co17.88 | - | A | Air cooling@1079C (4h) > Air cooling@843C (24h) > Air cooling@760C (16h) | creep rate | EXP | Test Stress = 69 MPa | 900 | 4.638889e-08 | - | %/s | T7 | CDS No.34B
6 | Ni47.46 Cr20.75 Mo2.41 Al5.84 Ti3.35 Fe2.33 Co17.88 | - | A | Air cooling@1079C (4h) > Air cooling@843C (24h) > Air cooling@760C (16h) | creep rate | EXP | Test Stress = 53 MPa | 900 | 7.861111e-09 | - | %/s | T7 | CDS No.34B
6 | Ni47.46 Cr20.75 Mo2.41 Al5.84 Ti3.35 Fe2.33 Co17.88 | - | A | Air cooling@1079C (4h) > Air cooling@843C (24h) > Air cooling@760C (16h) | creep rate | EXP | Test Stress = 24 MPa | 1000 | 9.083333e-08 | - | %/s | T7 | CDS No.34B
7 | Ni67.54 Cr13.06 Mo2.94 Al12.48 Ti0.98 Nb0.62 Ta0.32 Fe1.45 Co0.61 | - | AC |  | creep rate | EXP | Test Stress = 157 MPa | 850 | 3.972222e-08 | - | %/s | T7 | CDS No.29B
7 | Ni67.54 Cr13.06 Mo2.94 Al12.48 Ti0.98 Nb0.62 Ta0.32 Fe1.45 Co0.61 | - | AC |  | creep rate | EXP | Test Stress = 137 MPa | 850 | 5.5e-09 | - | %/s | T7 | CDS No.29B
7 | Ni67.54 Cr13.06 Mo2.94 Al12.48 Ti0.98 Nb0.62 Ta0.32 Fe1.45 Co0.61 | - | AC |  | creep rate | EXP | Test Stress = 118 MPa | 900 | 1.302778e-08 | - | %/s | T7 | CDS No.29B
7 | Ni67.54 Cr13.06 Mo2.94 Al12.48 Ti0.98 Nb0.62 Ta0.32 Fe1.45 Co0.61 | - | AC |  | creep rate | EXP | Test Stress = 118 MPa | 900 | 1.891667e-08 | - | %/s | T7 | CDS No.29B
7 | Ni67.54 Cr13.06 Mo2.94 Al12.48 Ti0.98 Nb0.62 Ta0.32 Fe1.45 Co0.61 | - | AC |  | creep rate | EXP | Test Stress = 98 MPa | 900 | 1.372222e-08 | - | %/s | T7 | CDS No.29B
7 | Ni67.54 Cr13.06 Mo2.94 Al12.48 Ti0.98 Nb0.62 Ta0.32 Fe1.45 Co0.61 | - | AC |  | creep rate | EXP | Test Stress = 88 MPa | 900 | 3.916667e-09 | - | %/s | T7 | CDS No.29B
7 | Ni67.54 Cr13.06 Mo2.94 Al12.48 Ti0.98 Nb0.62 Ta0.32 Fe1.45 Co0.61 | - | AC |  | creep rate | EXP | Test Stress = 78 MPa | 950 | 2.444444e-08 | - | %/s | T7 | CDS No.29B
7 | Ni67.54 Cr13.06 Mo2.94 Al12.48 Ti0.98 Nb0.62 Ta0.32 Fe1.45 Co0.61 | - | AC |  | creep rate | EXP | Test Stress = 61 MPa | 950 | 5.527778e-09 | - | %/s | T7 | CDS No.29B
7 | Ni67.54 Cr13.06 Mo2.94 Al12.48 Ti0.98 Nb0.62 Ta0.32 Fe1.45 Co0.61 | - | AC |  | creep rate | EXP | Test Stress = 41 MPa | 1000 | 1.308333e-08 | - | %/s | T7 | CDS No.29B
7 | Ni67.54 Cr13.06 Mo2.94 Al12.48 Ti0.98 Nb0.62 Ta0.32 Fe1.45 Co0.61 | - | AC |  | creep rate | EXP | Test Stress = 47 MPa | 1000 | 5.305556e-09 | - | %/s | T7 | CDS No.29B
8 | Ni66.94 Cr13.03 Mo2.93 Al12.96 Ti1 Nb0.62 Ta0.32 Fe1.5 Co0.7 | - | AC |  | creep rate | EXP | Test Stress = 137 MPa | 850 | 7e-09 | - | %/s | T7 | CDS No.29B
8 | Ni66.94 Cr13.03 Mo2.93 Al12.96 Ti1 Nb0.62 Ta0.32 Fe1.5 Co0.7 | - | AC |  | creep rate | EXP | Test Stress = 157 MPa | 850 | 1.747222e-08 | - | %/s | T7 | CDS No.29B
8 | Ni66.94 Cr13.03 Mo2.93 Al12.96 Ti1 Nb0.62 Ta0.32 Fe1.5 Co0.7 | - | AC |  | creep rate | EXP | Test Stress = 98 MPa | 950 | 1.566667e-08 | - | %/s | T7 | CDS No.29B
8 | Ni66.94 Cr13.03 Mo2.93 Al12.96 Ti1 Nb0.62 Ta0.32 Fe1.5 Co0.7 | - | AC |  | creep rate | EXP | Test Stress = 118 MPa | 950 | 2.741667e-08 | - | %/s | T7 | CDS No.29B
8 | Ni66.94 Cr13.03 Mo2.93 Al12.96 Ti1 Nb0.62 Ta0.32 Fe1.5 Co0.7 | - | AC |  | creep rate | EXP | Test Stress = 61 MPa | 1000 | 3.111111e-09 | - | %/s | T7 | CDS No.29B
8 | Ni66.94 Cr13.03 Mo2.93 Al12.96 Ti1 Nb0.62 Ta0.32 Fe1.5 Co0.7 | - | AC |  | creep rate | EXP | Test Stress = 47 MPa | 1000 | 1.827778e-08 | - | %/s | T7 | CDS No.29B
8 | Ni66.94 Cr13.03 Mo2.93 Al12.96 Ti1 Nb0.62 Ta0.32 Fe1.5 Co0.7 | - | AC |  | creep rate | EXP | Test Stress = 78 MPa | 1000 | 2.213889e-08 | - | %/s | T7 | CDS No.29B
8 | Ni66.94 Cr13.03 Mo2.93 Al12.96 Ti1 Nb0.62 Ta0.32 Fe1.5 Co0.7 | - | AC |  | creep rate | EXP | Test Stress = 37 MPa | 1000 | 2.422222e-09 | - | %/s | T7 | CDS No.29B
9 | Ni68.89 Cr14.26 Mo2.47 Al12.55 Ti0.84 Nb0.66 Ta0.34 | - | AC |  | creep rate | EXP | Test Stress = 118 MPa | 850 | 6.305556e-09 | - | %/s | T7 | CDS No.29B
9 | Ni68.89 Cr14.26 Mo2.47 Al12.55 Ti0.84 Nb0.66 Ta0.34 | - | AC |  | creep rate | EXP | Test Stress = 137 MPa | 850 | 1.891667e-08 | - | %/s | T7 | CDS No.29B
9 | Ni68.89 Cr14.26 Mo2.47 Al12.55 Ti0.84 Nb0.66 Ta0.34 | - | AC |  | creep rate | EXP | Test Stress = 157 MPa | 850 | 4.083333e-08 | - | %/s | T7 | CDS No.29B
9 | Ni68.89 Cr14.26 Mo2.47 Al12.55 Ti0.84 Nb0.66 Ta0.34 | - | AC |  | creep rate | EXP | Test Stress = 118 MPa | 900 | 2.255556e-08 | - | %/s | T7 | CDS No.29B
9 | Ni68.89 Cr14.26 Mo2.47 Al12.55 Ti0.84 Nb0.66 Ta0.34 | - | AC |  | creep rate | EXP | Test Stress = 98 MPa | 900 | 1.194444e-08 | - | %/s | T7 | CDS No.29B
9 | Ni68.89 Cr14.26 Mo2.47 Al12.55 Ti0.84 Nb0.66 Ta0.34 | - | AC |  | creep rate | EXP | Test Stress = 88 MPa | 900 | 6.527778e-09 | - | %/s | T7 | CDS No.29B
9 | Ni68.89 Cr14.26 Mo2.47 Al12.55 Ti0.84 Nb0.66 Ta0.34 | - | AC |  | creep rate | EXP | Test Stress = 53 MPa | 950 | 1.030556e-08 | - | %/s | T7 | CDS No.29B
9 | Ni68.89 Cr14.26 Mo2.47 Al12.55 Ti0.84 Nb0.66 Ta0.34 | - | AC |  | creep rate | EXP | Test Stress = 78 MPa | 950 | 1.016667e-08 | - | %/s | T7 | CDS No.29B
9 | Ni68.89 Cr14.26 Mo2.47 Al12.55 Ti0.84 Nb0.66 Ta0.34 | - | AC |  | creep rate | EXP | Test Stress = 98 MPa | 950 | 1.030556e-07 | - | %/s | T7 | CDS No.29B
9 | Ni68.89 Cr14.26 Mo2.47 Al12.55 Ti0.84 Nb0.66 Ta0.34 | - | AC |  | creep rate | EXP | Test Stress = 61 MPa | 1000 | 6.888889e-08 | - | %/s | T7 | CDS No.29B
9 | Ni68.89 Cr14.26 Mo2.47 Al12.55 Ti0.84 Nb0.66 Ta0.34 | - | AC |  | creep rate | EXP | Test Stress = 47 MPa | 1000 | 7.305556e-09 | - | %/s | T7 | CDS No.29B
9 | Ni68.89 Cr14.26 Mo2.47 Al12.55 Ti0.84 Nb0.66 Ta0.34 | - | AC |  | creep rate | EXP | Test Stress = 37 MPa | 1000 | 2.313889e-08 | - | %/s | T7 | CDS No.29B
9 | Ni68.89 Cr14.26 Mo2.47 Al12.55 Ti0.84 Nb0.66 Ta0.34 | - | AC |  | creep rate | EXP | Test Stress = 31 MPa | 1000 | 1.7e-08 | - | %/s | T7 | CDS No.29B
10 | Ni67.52 Cr14.29 Mo2.72 Al12.54 Ti0.98 Nb0.69 Ta0.35 Co0.9 | - | AC |  | creep rate | EXP | Test Stress = 157 MPa | 850 | 1.111111e-07 | - | %/s | T7 | CDS No.29B
10 | Ni67.52 Cr14.29 Mo2.72 Al12.54 Ti0.98 Nb0.69 Ta0.35 Co0.9 | - | AC |  | creep rate | EXP | Test Stress = 137 MPa | 850 | 6.944444e-08 | - | %/s | T7 | CDS No.29B
10 | Ni67.52 Cr14.29 Mo2.72 Al12.54 Ti0.98 Nb0.69 Ta0.35 Co0.9 | - | AC |  | creep rate | EXP | Test Stress = 108 MPa | 850 | 2.691667e-09 | - | %/s | T7 | CDS No.29B
10 | Ni67.52 Cr14.29 Mo2.72 Al12.54 Ti0.98 Nb0.69 Ta0.35 Co0.9 | - | AC |  | creep rate | EXP | Test Stress = 118 MPa | 900 | 3.277778e-08 | - | %/s | T7 | CDS No.29B
10 | Ni67.52 Cr14.29 Mo2.72 Al12.54 Ti0.98 Nb0.69 Ta0.35 Co0.9 | - | AC |  | creep rate | EXP | Test Stress = 78 MPa | 900 | 2.916667e-09 | - | %/s | T7 | CDS No.29B
10 | Ni67.52 Cr14.29 Mo2.72 Al12.54 Ti0.98 Nb0.69 Ta0.35 Co0.9 | - | AC |  | creep rate | EXP | Test Stress = 98 MPa | 900 | 1.633333e-08 | - | %/s | T7 | CDS No.29B
10 | Ni67.52 Cr14.29 Mo2.72 Al12.54 Ti0.98 Nb0.69 Ta0.35 Co0.9 | - | AC |  | creep rate | EXP | Test Stress = 98 MPa | 950 | 2.008333e-08 | - | %/s | T7 | CDS No.29B
11 | Ni66.85 Cr13.79 Mo2.54 Al12.94 Ti1.06 Nb0.75 Ta0.38 Fe1.69 | - | AC |  | creep rate | EXP | Test Stress = 137 MPa | 850 | 1.375e-08 | - | %/s | T7 | CDS No.29B
11 | Ni66.85 Cr13.79 Mo2.54 Al12.94 Ti1.06 Nb0.75 Ta0.38 Fe1.69 | - | AC |  | creep rate | EXP | Test Stress = 157 MPa | 850 | 2.236111e-07 | - | %/s | T7 | CDS No.29B
11 | Ni66.85 Cr13.79 Mo2.54 Al12.94 Ti1.06 Nb0.75 Ta0.38 Fe1.69 | - | AC |  | creep rate | EXP | Test Stress = 69 MPa | 900 | 2.716667e-08 | - | %/s | T7 | CDS No.29B
11 | Ni66.85 Cr13.79 Mo2.54 Al12.94 Ti1.06 Nb0.75 Ta0.38 Fe1.69 | - | AC |  | creep rate | EXP | Test Stress = 98 MPa | 900 | 9e-08 | - | %/s | T7 | CDS No.29B
11 | Ni66.85 Cr13.79 Mo2.54 Al12.94 Ti1.06 Nb0.75 Ta0.38 Fe1.69 | - | AC |  | creep rate | EXP | Test Stress = 47 MPa | 950 | 1.644444e-08 | - | %/s | T7 | CDS No.29B
11 | Ni66.85 Cr13.79 Mo2.54 Al12.94 Ti1.06 Nb0.75 Ta0.38 Fe1.69 | - | AC |  | creep rate | EXP | Test Stress = 37 MPa | 950 | 3.861111e-09 | - | %/s | T7 | CDS No.29B
11 | Ni66.85 Cr13.79 Mo2.54 Al12.94 Ti1.06 Nb0.75 Ta0.38 Fe1.69 | - | AC |  | creep rate | EXP | Test Stress = 61 MPa | 950 | 5.972222e-08 | - | %/s | T7 | CDS No.29B
11 | Ni66.85 Cr13.79 Mo2.54 Al12.94 Ti1.06 Nb0.75 Ta0.38 Fe1.69 | - | AC |  | creep rate | EXP | Test Stress = 47 MPa | 1000 | 1.025e-07 | - | %/s | T7 | CDS No.29B
11 | Ni66.85 Cr13.79 Mo2.54 Al12.94 Ti1.06 Nb0.75 Ta0.38 Fe1.69 | - | AC |  | creep rate | EXP | Test Stress = 37 MPa | 1000 | 4.527778e-08 | - | %/s | T7 | CDS No.29B
11 | Ni66.85 Cr13.79 Mo2.54 Al12.94 Ti1.06 Nb0.75 Ta0.38 Fe1.69 | - | AC |  | creep rate | EXP | Test Stress = 24 MPa | 1000 | 1.244444e-08 | - | %/s | T7 | CDS No.29B
11 | Ni66.85 Cr13.79 Mo2.54 Al12.94 Ti1.06 Nb0.75 Ta0.38 Fe1.69 | - | AC |  | creep rate | EXP | Test Stress = 29 MPa | 1000 | 1.244444e-08 | - | %/s | T7 | CDS No.29B
12 | Ni69.11 Cr14.24 Mo2.49 Al12.34 Ti0.81 Nb0.66 Ta0.34 | - | AC |  | creep rate | EXP | Test Stress = 157 MPa | 850 | 1.472222e-08 | - | %/s | T7 | CDS No.29B
12 | Ni69.11 Cr14.24 Mo2.49 Al12.34 Ti0.81 Nb0.66 Ta0.34 | - | AC |  | creep rate | EXP | Test Stress = 118 MPa | 900 | 8.166667e-09 | - | %/s | T7 | CDS No.29B
12 | Ni69.11 Cr14.24 Mo2.49 Al12.34 Ti0.81 Nb0.66 Ta0.34 | - | AC |  | creep rate | EXP | Test Stress = 88 MPa | 900 | 2.861111e-09 | - | %/s | T7 | CDS No.29B
12 | Ni69.11 Cr14.24 Mo2.49 Al12.34 Ti0.81 Nb0.66 Ta0.34 | - | AC |  | creep rate | EXP | Test Stress = 98 MPa | 900 | 8.166667e-09 | - | %/s | T7 | CDS No.29B
12 | Ni69.11 Cr14.24 Mo2.49 Al12.34 Ti0.81 Nb0.66 Ta0.34 | - | AC |  | creep rate | EXP | Test Stress = 51 MPa | 950 | 7.527778e-09 | - | %/s | T7 | CDS No.29B
12 | Ni69.11 Cr14.24 Mo2.49 Al12.34 Ti0.81 Nb0.66 Ta0.34 | - | AC |  | creep rate | EXP | Test Stress = 98 MPa | 950 | 1.216667e-08 | - | %/s | T7 | CDS No.29B
13 | Ni67.52 Cr14.29 Mo2.72 Al12.54 Ti0.98 Nb0.69 Ta0.35 Co0.9 | - | AC |  | creep rate | EXP | Test Stress = 137 MPa | 850 | 5.972222e-08 | - | %/s | T7 | CDS No.29B
13 | Ni67.52 Cr14.29 Mo2.72 Al12.54 Ti0.98 Nb0.69 Ta0.35 Co0.9 | - | AC |  | creep rate | EXP | Test Stress = 157 MPa | 850 | 1.425e-07 | - | %/s | T7 | CDS No.29B
13 | Ni67.52 Cr14.29 Mo2.72 Al12.54 Ti0.98 Nb0.69 Ta0.35 Co0.9 | - | AC |  | creep rate | EXP | Test Stress = 216 MPa | 850 | 5.222222e-07 | - | %/s | T7 | CDS No.29B
13 | Ni67.52 Cr14.29 Mo2.72 Al12.54 Ti0.98 Nb0.69 Ta0.35 Co0.9 | - | AC |  | creep rate | EXP | Test Stress = 108 MPa | 850 | 1.419444e-08 | - | %/s | T7 | CDS No.29B
13 | Ni67.52 Cr14.29 Mo2.72 Al12.54 Ti0.98 Nb0.69 Ta0.35 Co0.9 | - | AC |  | creep rate | EXP | Test Stress = 98 MPa | 900 | 1.744444e-08 | - | %/s | T7 | CDS No.29B
13 | Ni67.52 Cr14.29 Mo2.72 Al12.54 Ti0.98 Nb0.69 Ta0.35 Co0.9 | - | AC |  | creep rate | EXP | Test Stress = 118 MPa | 900 | 3.833333e-08 | - | %/s | T7 | CDS No.29B
13 | Ni67.52 Cr14.29 Mo2.72 Al12.54 Ti0.98 Nb0.69 Ta0.35 Co0.9 | - | AC |  | creep rate | EXP | Test Stress = 61 MPa | 950 | 1.105556e-08 | - | %/s | T7 | CDS No.29B
13 | Ni67.52 Cr14.29 Mo2.72 Al12.54 Ti0.98 Nb0.69 Ta0.35 Co0.9 | - | AC |  | creep rate | EXP | Test Stress = 98 MPa | 950 | 9.361111e-08 | - | %/s | T7 | CDS No.29B
13 | Ni67.52 Cr14.29 Mo2.72 Al12.54 Ti0.98 Nb0.69 Ta0.35 Co0.9 | - | AC |  | creep rate | EXP | Test Stress = 78 MPa | 950 | 2.233333e-08 | - | %/s | T7 | CDS No.29B
14 | Ni66.85 Cr13.79 Mo2.54 Al12.95 Ti1.06 Nb0.75 Ta0.38 Fe1.69 | - | AC |  | creep rate | EXP | Test Stress = 118 MPa | 850 | 8.388889e-09 | - | %/s | T7 | CDS No.29B
14 | Ni66.85 Cr13.79 Mo2.54 Al12.95 Ti1.06 Nb0.75 Ta0.38 Fe1.69 | - | AC |  | creep rate | EXP | Test Stress = 157 MPa | 850 | 2.011111e-07 | - | %/s | T7 | CDS No.29B
14 | Ni66.85 Cr13.79 Mo2.54 Al12.95 Ti1.06 Nb0.75 Ta0.38 Fe1.69 | - | AC |  | creep rate | EXP | Test Stress = 137 MPa | 850 | 1.802778e-08 | - | %/s | T7 | CDS No.29B
14 | Ni66.85 Cr13.79 Mo2.54 Al12.95 Ti1.06 Nb0.75 Ta0.38 Fe1.69 | - | AC |  | creep rate | EXP | Test Stress = 98 MPa | 850 | 1.466667e-09 | - | %/s | T7 | CDS No.29B
14 | Ni66.85 Cr13.79 Mo2.54 Al12.95 Ti1.06 Nb0.75 Ta0.38 Fe1.69 | - | AC |  | creep rate | EXP | Test Stress = 88 MPa | 900 | 8.833333e-08 | - | %/s | T7 | CDS No.29B
14 | Ni66.85 Cr13.79 Mo2.54 Al12.95 Ti1.06 Nb0.75 Ta0.38 Fe1.69 | - | AC |  | creep rate | EXP | Test Stress = 98 MPa | 900 | 1.488889e-07 | - | %/s | T7 | CDS No.29B
14 | Ni66.85 Cr13.79 Mo2.54 Al12.95 Ti1.06 Nb0.75 Ta0.38 Fe1.69 | - | AC |  | creep rate | EXP | Test Stress = 61 MPa | 950 | 5e-09 | - | %/s | T7 | CDS No.29B
14 | Ni66.85 Cr13.79 Mo2.54 Al12.95 Ti1.06 Nb0.75 Ta0.38 Fe1.69 | - | AC |  | creep rate | EXP | Test Stress = 78 MPa | 950 | 1.136111e-07 | - | %/s | T7 | CDS No.29B
14 | Ni66.85 Cr13.79 Mo2.54 Al12.95 Ti1.06 Nb0.75 Ta0.38 Fe1.69 | - | AC |  | creep rate | EXP | Test Stress = 47 MPa | 1000 | 1.130556e-08 | - | %/s | T7 | CDS No.29B
15 | Water quenching@1204C (1h) > Air cooling@760C (10h) | - | Q | Water quenching@1204C (1h) > Air cooling@760C (10h) | creep rate | EXP | Test Stress = 78 MPa | 750 | 1.180556e-08 | - | %/s | T7 | CDS No.23B
15 | Water quenching@1204C (1h) > Air cooling@760C (10h) | - | Q | Water quenching@1204C (1h) > Air cooling@760C (10h) | creep rate | EXP | Test Stress = 98 MPa | 750 | 5.722222e-08 | - | %/s | T7 | CDS No.23B
15 | Water quenching@1204C (1h) > Air cooling@760C (10h) | - | Q | Water quenching@1204C (1h) > Air cooling@760C (10h) | creep rate | EXP | Test Stress = 69 MPa | 800 | 9.138889e-08 | - | %/s | T7 | CDS No.23B
15 | Water quenching@1204C (1h) > Air cooling@760C (10h) | - | Q | Water quenching@1204C (1h) > Air cooling@760C (10h) | creep rate | EXP | Test Stress = 78 MPa | 800 | 2.413889e-07 | - | %/s | T7 | CDS No.23B
15 | Water quenching@1204C (1h) > Air cooling@760C (10h) | - | Q | Water quenching@1204C (1h) > Air cooling@760C (10h) | creep rate | EXP | Test Stress = 53 MPa | 800 | 2.122222e-08 | - | %/s | T7 | CDS No.23B
15 | Water quenching@1204C (1h) > Air cooling@760C (10h) | - | Q | Water quenching@1204C (1h) > Air cooling@760C (10h) | creep rate | EXP | Test Stress = 61 MPa | 800 | 4.583333e-08 | - | %/s | T7 | CDS No.23B
16 | Water quenching@1190C (1h) > Air cooling@760C (16h) | - | Q | Water quenching@1190C (1h) > Air cooling@760C (16h) | creep rate | EXP | Test Stress = 118 MPa | 700 | 6.888889e-09 | - | %/s | T7 | CDS No.23B
16 | Water quenching@1190C (1h) > Air cooling@760C (16h) | - | Q | Water quenching@1190C (1h) > Air cooling@760C (16h) | creep rate | EXP | Test Stress = 78 MPa | 750 | 8.444444e-09 | - | %/s | T7 | CDS No.23B
16 | Water quenching@1190C (1h) > Air cooling@760C (16h) | - | Q | Water quenching@1190C (1h) > Air cooling@760C (16h) | creep rate | EXP | Test Stress = 98 MPa | 750 | 2.888889e-08 | - | %/s | T7 | CDS No.23B
16 | Water quenching@1190C (1h) > Air cooling@760C (16h) | - | Q | Water quenching@1190C (1h) > Air cooling@760C (16h) | creep rate | EXP | Test Stress = 69 MPa | 800 | 4.805556e-08 | - | %/s | T7 | CDS No.23B
16 | Water quenching@1190C (1h) > Air cooling@760C (16h) | - | Q | Water quenching@1190C (1h) > Air cooling@760C (16h) | creep rate | EXP | Test Stress = 61 MPa | 800 | 1.625e-08 | - | %/s | T7 | CDS No.23B
16 | Water quenching@1190C (1h) > Air cooling@760C (16h) | - | Q | Water quenching@1190C (1h) > Air cooling@760C (16h) | creep rate | EXP | Test Stress = 78 MPa | 800 | 8.222222e-08 | - | %/s | T7 | CDS No.23B
16 | Water quenching@1190C (1h) > Air cooling@760C (16h) | - | Q | Water quenching@1190C (1h) > Air cooling@760C (16h) | creep rate | EXP | Test Stress = 53 MPa | 800 | 1.072222e-08 | - | %/s | T7 | CDS No.23B
17 | Si1.2 Mn1.29 Ni21.29 Cr23.47 Mo2.59 W1.38 Nb1.27 Ta0.65 Fe26.56 Co20.3 | - | Q | Water quenching@1204C (1h) > Air cooling@760C (10h) | creep rate | EXP | Test Stress = 78 MPa | 750 | 1.397222e-09 | - | %/s | T7 | CDS No.23B
17 | Si1.2 Mn1.29 Ni21.29 Cr23.47 Mo2.59 W1.38 Nb1.27 Ta0.65 Fe26.56 Co20.3 | - | Q | Water quenching@1204C (1h) > Air cooling@760C (10h) | creep rate | EXP | Test Stress = 98 MPa | 750 | 9.805556e-09 | - | %/s | T7 | CDS No.23B
17 | Si1.2 Mn1.29 Ni21.29 Cr23.47 Mo2.59 W1.38 Nb1.27 Ta0.65 Fe26.56 Co20.3 | - | Q | Water quenching@1204C (1h) > Air cooling@760C (10h) | creep rate | EXP | Test Stress = 61 MPa | 800 | 5.638889e-09 | - | %/s | T7 | CDS No.23B
17 | Si1.2 Mn1.29 Ni21.29 Cr23.47 Mo2.59 W1.38 Nb1.27 Ta0.65 Fe26.56 Co20.3 | - | Q | Water quenching@1204C (1h) > Air cooling@760C (10h) | creep rate | EXP | Test Stress = 98 MPa | 800 | 2.102778e-07 | - | %/s | T7 | CDS No.23B
17 | Si1.2 Mn1.29 Ni21.29 Cr23.47 Mo2.59 W1.38 Nb1.27 Ta0.65 Fe26.56 Co20.3 | - | Q | Water quenching@1204C (1h) > Air cooling@760C (10h) | creep rate | EXP | Test Stress = 78 MPa | 800 | 3.555556e-08 | - | %/s | T7 | CDS No.23B
17 | Si1.2 Mn1.29 Ni21.29 Cr23.47 Mo2.59 W1.38 Nb1.27 Ta0.65 Fe26.56 Co20.3 | - | Q | Water quenching@1204C (1h) > Air cooling@760C (10h) | creep rate | EXP | Test Stress = 69 MPa | 800 | 1.391667e-08 | - | %/s | T7 | CDS No.23B
17 | Si1.2 Mn1.29 Ni21.29 Cr23.47 Mo2.59 W1.38 Nb1.27 Ta0.65 Fe26.56 Co20.3 | - | Q | Water quenching@1204C (1h) > Air cooling@760C (10h) | creep rate | EXP | Test Stress = 53 MPa | 800 | 5.166667e-09 | - | %/s | T5 | CDS No.23B
18 | Cr9.27 Mo0.57 Fe90.17 | - | A | Air cooling@1045C (10min) > Air cooling@780C (60min) | creep rate | EXP | Test Stress = 220 MPa | 550 | 4.444444e-07 | - | %/s | T5 | CDS No.43A
18 | Cr9.27 Mo0.57 Fe90.17 | - | A | Air cooling@1045C (10min) > Air cooling@780C (60min) | creep rate | EXP | Test Stress = 170 MPa | 550 | 9.444444e-09 | - | %/s | T5 | CDS No.43A
18 | Cr9.27 Mo0.57 Fe90.17 | - | A | Air cooling@1045C (10min) > Air cooling@780C (60min) | creep rate | EXP | Test Stress = 160 MPa | 550 | 6.111111e-09 | - | %/s | T5 | CDS No.43A
18 | Cr9.27 Mo0.57 Fe90.17 | - | A | Air cooling@1045C (10min) > Air cooling@780C (60min) | creep rate | EXP | Test Stress = 200 MPa | 550 | 7.777778e-08 | - | %/s | T5 | CDS No.43A
18 | Cr9.27 Mo0.57 Fe90.17 | - | A | Air cooling@1045C (10min) > Air cooling@780C (60min) | creep rate | EXP | Test Stress = 240 MPa | 550 | 2.25e-06 | - | %/s | T5 | CDS No.43A
18 | Cr9.27 Mo0.57 Fe90.17 | - | A | Air cooling@1045C (10min) > Air cooling@780C (60min) | creep rate | EXP | Test Stress = 180 MPa | 550 | 1.611111e-08 | - | %/s | T5 | CDS No.43A
18 | Cr9.27 Mo0.57 Fe90.17 | - | A | Air cooling@1045C (10min) > Air cooling@780C (60min) | creep rate | EXP | Test Stress = 150 MPa | 575 | 3.055556e-08 | - | %/s | T5 | CDS No.43A
18 | Cr9.27 Mo0.57 Fe90.17 | - | A | Air cooling@1045C (10min) > Air cooling@780C (60min) | creep rate | EXP | Test Stress = 140 MPa | 575 | 2.111111e-08 | - | %/s | T5 | CDS No.43A
18 | Cr9.27 Mo0.57 Fe90.17 | - | A | Air cooling@1045C (10min) > Air cooling@780C (60min) | creep rate | EXP | Test Stress = 160 MPa | 575 | 6.111111e-08 | - | %/s | T5 | CDS No.43A
18 | Cr9.27 Mo0.57 Fe90.17 | - | A | Air cooling@1045C (10min) > Air cooling@780C (60min) | creep rate | EXP | Test Stress = 80 MPa | 600 | 3.611111e-09 | - | %/s | T5 | CDS No.43A
18 | Cr9.27 Mo0.57 Fe90.17 | - | A | Air cooling@1045C (10min) > Air cooling@780C (60min) | creep rate | EXP | Test Stress = 110 MPa | 600 | 2.333333e-08 | - | %/s | T5 | CDS No.43A
18 | Cr9.27 Mo0.57 Fe90.17 | - | A | Air cooling@1045C (10min) > Air cooling@780C (60min) | creep rate | EXP | Test Stress = 160 MPa | 600 | 1.527778e-06 | - | %/s | T5 | CDS No.43A
18 | Cr9.27 Mo0.57 Fe90.17 | - | A | Air cooling@1045C (10min) > Air cooling@780C (60min) | creep rate | EXP | Test Stress = 100 MPa | 600 | 1.25e-08 | - | %/s | T5 | CDS No.43A
18 | Cr9.27 Mo0.57 Fe90.17 | - | A | Air cooling@1045C (10min) > Air cooling@780C (60min) | creep rate | EXP | Test Stress = 70 MPa | 600 | 3.055556e-09 | - | %/s | T5 | CDS No.43A
18 | Cr9.27 Mo0.57 Fe90.17 | - | A | Air cooling@1045C (10min) > Air cooling@780C (60min) | creep rate | EXP | Test Stress = 140 MPa | 600 | 2.722222e-07 | - | %/s | T5 | CDS No.43A
18 | Cr9.27 Mo0.57 Fe90.17 | - | A | Air cooling@1045C (10min) > Air cooling@780C (60min) | creep rate | EXP | Test Stress = 120 MPa | 600 | 4.722222e-08 | - | %/s | T5 | CDS No.43A
18 | Cr9.27 Mo0.57 Fe90.17 | - | A | Air cooling@1045C (10min) > Air cooling@780C (60min) | creep rate | EXP | Test Stress = 70 MPa | 625 | 8.611111e-09 | - | %/s | T5 | CDS No.43A
18 | Cr9.27 Mo0.57 Fe90.17 | - | A | Air cooling@1045C (10min) > Air cooling@780C (60min) | creep rate | EXP | Test Stress = 120 MPa | 625 | 7.777778e-07 | - | %/s | T5 | CDS No.43A
18 | Cr9.27 Mo0.57 Fe90.17 | - | A | Air cooling@1045C (10min) > Air cooling@780C (60min) | creep rate | EXP | Test Stress = 140 MPa | 625 | 6.111111e-06 | - | %/s | T5 | CDS No.43A
18 | Cr9.27 Mo0.57 Fe90.17 | - | A | Air cooling@1045C (10min) > Air cooling@780C (60min) | creep rate | EXP | Test Stress = 80 MPa | 625 | 2.055556e-08 | - | %/s | T5 | CDS No.43A
18 | Cr9.27 Mo0.57 Fe90.17 | - | A | Air cooling@1045C (10min) > Air cooling@780C (60min) | creep rate | EXP | Test Stress = 100 MPa | 625 | 1.416667e-07 | - | %/s | T5 | CDS No.43A
18 | Cr9.27 Mo0.57 Fe90.17 | - | A | Air cooling@1045C (10min) > Air cooling@780C (60min) | creep rate | EXP | Test Stress = 90 MPa | 625 | 5.277778e-08 | - | %/s | T5 | CDS No.43A
18 | Cr9.27 Mo0.57 Fe90.17 | - | A | Air cooling@1045C (10min) > Air cooling@780C (60min) | creep rate | EXP | Test Stress = 40 MPa | 650 | 5.833333e-09 | - | %/s | T5 | CDS No.43A
18 | Cr9.27 Mo0.57 Fe90.17 | - | A | Air cooling@1045C (10min) > Air cooling@780C (60min) | creep rate | EXP | Test Stress = 35 MPa | 650 | 4.722222e-09 | - | %/s | T5 | CDS No.43A
19 | Cr9.25 Mo0.53 Fe90.22 | - | A | Air cooling@1050C (60min) > Air cooling@760C (60min) | creep rate | EXP | Test Stress = 260 MPa | 550 | 7.777778e-06 | - | %/s | T5 | CDS No.43A
19 | Cr9.25 Mo0.53 Fe90.22 | - | A | Air cooling@1050C (60min) > Air cooling@760C (60min) | creep rate | EXP | Test Stress = 220 MPa | 550 | 3.055556e-07 | - | %/s | T5 | CDS No.43A
19 | Cr9.25 Mo0.53 Fe90.22 | - | A | Air cooling@1050C (60min) > Air cooling@760C (60min) | creep rate | EXP | Test Stress = 170 MPa | 550 | 6.944444e-09 | - | %/s | T5 | CDS No.43A
19 | Cr9.25 Mo0.53 Fe90.22 | - | A | Air cooling@1050C (60min) > Air cooling@760C (60min) | creep rate | EXP | Test Stress = 180 MPa | 550 | 1.277778e-08 | - | %/s | T5 | CDS No.43A
19 | Cr9.25 Mo0.53 Fe90.22 | - | A | Air cooling@1050C (60min) > Air cooling@760C (60min) | creep rate | EXP | Test Stress = 160 MPa | 550 | 4.444444e-09 | - | %/s | T5 | CDS No.43A
19 | Cr9.25 Mo0.53 Fe90.22 | - | A | Air cooling@1050C (60min) > Air cooling@760C (60min) | creep rate | EXP | Test Stress = 240 MPa | 550 | 1.666667e-06 | - | %/s | T5 | CDS No.43A
19 | Cr9.25 Mo0.53 Fe90.22 | - | A | Air cooling@1050C (60min) > Air cooling@760C (60min) | creep rate | EXP | Test Stress = 200 MPa | 550 | 5.277778e-08 | - | %/s | T5 | CDS No.43A
19 | Cr9.25 Mo0.53 Fe90.22 | - | A | Air cooling@1050C (60min) > Air cooling@760C (60min) | creep rate | EXP | Test Stress = 150 MPa | 575 | 2.138889e-08 | - | %/s | T5 | CDS No.43A
19 | Cr9.25 Mo0.53 Fe90.22 | - | A | Air cooling@1050C (60min) > Air cooling@760C (60min) | creep rate | EXP | Test Stress = 160 MPa | 575 | 5.555556e-08 | - | %/s | T5 | CDS No.43A
19 | Cr9.25 Mo0.53 Fe90.22 | - | A | Air cooling@1050C (60min) > Air cooling@760C (60min) | creep rate | EXP | Test Stress = 140 MPa | 575 | 1.25e-08 | - | %/s | T5 | CDS No.43A
19 | Cr9.25 Mo0.53 Fe90.22 | - | A | Air cooling@1050C (60min) > Air cooling@760C (60min) | creep rate | EXP | Test Stress = 160 MPa | 600 | 1.333333e-06 | - | %/s | T5 | CDS No.43A
19 | Cr9.25 Mo0.53 Fe90.22 | - | A | Air cooling@1050C (60min) > Air cooling@760C (60min) | creep rate | EXP | Test Stress = 120 MPa | 600 | 3.888889e-08 | - | %/s | T5 | CDS No.43A
19 | Cr9.25 Mo0.53 Fe90.22 | - | A | Air cooling@1050C (60min) > Air cooling@760C (60min) | creep rate | EXP | Test Stress = 140 MPa | 600 | 1.777778e-07 | - | %/s | T5 | CDS No.43A
19 | Cr9.25 Mo0.53 Fe90.22 | - | A | Air cooling@1050C (60min) > Air cooling@760C (60min) | creep rate | EXP | Test Stress = 100 MPa | 600 | 6.111111e-09 | - | %/s | T5 | CDS No.43A
19 | Cr9.25 Mo0.53 Fe90.22 | - | A | Air cooling@1050C (60min) > Air cooling@760C (60min) | creep rate | EXP | Test Stress = 110 MPa | 600 | 1.777778e-08 | - | %/s | T5 | CDS No.43A
19 | Cr9.25 Mo0.53 Fe90.22 | - | A | Air cooling@1050C (60min) > Air cooling@760C (60min) | creep rate | EXP | Test Stress = 70 MPa | 600 | 3.333333e-09 | - | %/s | T5 | CDS No.43A
19 | Cr9.25 Mo0.53 Fe90.22 | - | A | Air cooling@1050C (60min) > Air cooling@760C (60min) | creep rate | EXP | Test Stress = 80 MPa | 600 | 3.333333e-09 | - | %/s | T5 | CDS No.43A
19 | Cr9.25 Mo0.53 Fe90.22 | - | A | Air cooling@1050C (60min) > Air cooling@760C (60min) | creep rate | EXP | Test Stress = 120 MPa | 625 | 5.555556e-07 | - | %/s | T5 | CDS No.43A
19 | Cr9.25 Mo0.53 Fe90.22 | - | A | Air cooling@1050C (60min) > Air cooling@760C (60min) | creep rate | EXP | Test Stress = 140 MPa | 625 | 3.611111e-06 | - | %/s | T5 | CDS No.43A
19 | Cr9.25 Mo0.53 Fe90.22 | - | A | Air cooling@1050C (60min) > Air cooling@760C (60min) | creep rate | EXP | Test Stress = 70 MPa | 625 | 1.055556e-08 | - | %/s | T5 | CDS No.43A
19 | Cr9.25 Mo0.53 Fe90.22 | - | A | Air cooling@1050C (60min) > Air cooling@760C (60min) | creep rate | EXP | Test Stress = 80 MPa | 625 | 2e-08 | - | %/s | T5 | CDS No.43A
19 | Cr9.25 Mo0.53 Fe90.22 | - | A | Air cooling@1050C (60min) > Air cooling@760C (60min) | creep rate | EXP | Test Stress = 90 MPa | 625 | 4.166667e-08 | - | %/s | T5 | CDS No.43A
19 | Cr9.25 Mo0.53 Fe90.22 | - | A | Air cooling@1050C (60min) > Air cooling@760C (60min) | creep rate | EXP | Test Stress = 100 MPa | 625 | 8.055556e-08 | - | %/s | T5 | CDS No.43A
19 | Cr9.25 Mo0.53 Fe90.22 | - | A | Air cooling@1050C (60min) > Air cooling@760C (60min) | creep rate | EXP | Test Stress = 35 MPa | 650 | 4.166667e-09 | - | %/s | T5 | CDS No.43A
19 | Cr9.25 Mo0.53 Fe90.22 | - | A | Air cooling@1050C (60min) > Air cooling@760C (60min) | creep rate | EXP | Test Stress = 40 MPa | 650 | 6.111111e-09 | - | %/s | T5 | CDS No.43A
20 | Cr9.45 Mo0.53 Fe90.02 | - | A | Air cooling@1050C (10min) > Air cooling@765C (30min) | creep rate | EXP | Test Stress = 220 MPa | 550 | 3.055556e-07 | - | %/s | T5 | CDS No.43A
20 | Cr9.45 Mo0.53 Fe90.02 | - | A | Air cooling@1050C (10min) > Air cooling@765C (30min) | creep rate | EXP | Test Stress = 170 MPa | 550 | 6.111111e-09 | - | %/s | T5 | CDS No.43A
20 | Cr9.45 Mo0.53 Fe90.02 | - | A | Air cooling@1050C (10min) > Air cooling@765C (30min) | creep rate | EXP | Test Stress = 180 MPa | 550 | 1.027778e-08 | - | %/s | T5 | CDS No.43A
20 | Cr9.45 Mo0.53 Fe90.02 | - | A | Air cooling@1050C (10min) > Air cooling@765C (30min) | creep rate | EXP | Test Stress = 240 MPa | 550 | 2.027778e-06 | - | %/s | T5 | CDS No.43A
20 | Cr9.45 Mo0.53 Fe90.02 | - | A | Air cooling@1050C (10min) > Air cooling@765C (30min) | creep rate | EXP | Test Stress = 160 MPa | 550 | 4.444444e-09 | - | %/s | T5 | CDS No.43A
20 | Cr9.45 Mo0.53 Fe90.02 | - | A | Air cooling@1050C (10min) > Air cooling@765C (30min) | creep rate | EXP | Test Stress = 200 MPa | 550 | 5e-08 | - | %/s | T5 | CDS No.43A
20 | Cr9.45 Mo0.53 Fe90.02 | - | A | Air cooling@1050C (10min) > Air cooling@765C (30min) | creep rate | EXP | Test Stress = 180 MPa | 575 | 2.638889e-07 | - | %/s | T5 | CDS No.43A
20 | Cr9.45 Mo0.53 Fe90.02 | - | A | Air cooling@1050C (10min) > Air cooling@765C (30min) | creep rate | EXP | Test Stress = 160 MPa | 575 | 4.166667e-08 | - | %/s | T5 | CDS No.43A
20 | Cr9.45 Mo0.53 Fe90.02 | - | A | Air cooling@1050C (10min) > Air cooling@765C (30min) | creep rate | EXP | Test Stress = 150 MPa | 575 | 2.333333e-08 | - | %/s | T5 | CDS No.43A
20 | Cr9.45 Mo0.53 Fe90.02 | - | A | Air cooling@1050C (10min) > Air cooling@765C (30min) | creep rate | EXP | Test Stress = 120 MPa | 575 | 5.555556e-09 | - | %/s | T5 | CDS No.43A
20 | Cr9.45 Mo0.53 Fe90.02 | - | A | Air cooling@1050C (10min) > Air cooling@765C (30min) | creep rate | EXP | Test Stress = 140 MPa | 575 | 1.583333e-08 | - | %/s | T5 | CDS No.43A
20 | Cr9.45 Mo0.53 Fe90.02 | - | A | Air cooling@1050C (10min) > Air cooling@765C (30min) | creep rate | EXP | Test Stress = 130 MPa | 575 | 9.444444e-09 | - | %/s | T5 | CDS No.43A
20 | Cr9.45 Mo0.53 Fe90.02 | - | A | Air cooling@1050C (10min) > Air cooling@765C (30min) | creep rate | EXP | Test Stress = 200 MPa | 575 | 1.055556e-06 | - | %/s | T5 | CDS No.43A
20 | Cr9.45 Mo0.53 Fe90.02 | - | A | Air cooling@1050C (10min) > Air cooling@765C (30min) | creep rate | EXP | Test Stress = 100 MPa | 600 | 1.111111e-08 | - | %/s | T5 | CDS No.43A
20 | Cr9.45 Mo0.53 Fe90.02 | - | A | Air cooling@1050C (10min) > Air cooling@765C (30min) | creep rate | EXP | Test Stress = 160 MPa | 600 | 1.166667e-06 | - | %/s | T5 | CDS No.43A
20 | Cr9.45 Mo0.53 Fe90.02 | - | A | Air cooling@1050C (10min) > Air cooling@765C (30min) | creep rate | EXP | Test Stress = 80 MPa | 600 | 3.611111e-09 | - | %/s | T5 | CDS No.43A
20 | Cr9.45 Mo0.53 Fe90.02 | - | A | Air cooling@1050C (10min) > Air cooling@765C (30min) | creep rate | EXP | Test Stress = 140 MPa | 600 | 2.138889e-07 | - | %/s | T5 | CDS No.43A
20 | Cr9.45 Mo0.53 Fe90.02 | - | A | Air cooling@1050C (10min) > Air cooling@765C (30min) | creep rate | EXP | Test Stress = 110 MPa | 600 | 2.25e-08 | - | %/s | T5 | CDS No.43A
20 | Cr9.45 Mo0.53 Fe90.02 | - | A | Air cooling@1050C (10min) > Air cooling@765C (30min) | creep rate | EXP | Test Stress = 70 MPa | 600 | 2.666667e-09 | - | %/s | T5 | CDS No.43A
20 | Cr9.45 Mo0.53 Fe90.02 | - | A | Air cooling@1050C (10min) > Air cooling@765C (30min) | creep rate | EXP | Test Stress = 120 MPa | 600 | 4.166667e-08 | - | %/s | T5 | CDS No.43A
20 | Cr9.45 Mo0.53 Fe90.02 | - | A | Air cooling@1050C (10min) > Air cooling@765C (30min) | creep rate | EXP | Test Stress = 200 MPa | 600 | 3.888889e-05 | - | %/s | T5 | CDS No.43A
20 | Cr9.45 Mo0.53 Fe90.02 | - | A | Air cooling@1050C (10min) > Air cooling@765C (30min) | creep rate | EXP | Test Stress = 70 MPa | 600 | 2.25e-09 | - | %/s | T5 | CDS No.43A
20 | Cr9.45 Mo0.53 Fe90.02 | - | A | Air cooling@1050C (10min) > Air cooling@765C (30min) | creep rate | EXP | Test Stress = 80 MPa | 625 | 1.777778e-08 | - | %/s | T5 | CDS No.43A
20 | Cr9.45 Mo0.53 Fe90.02 | - | A | Air cooling@1050C (10min) > Air cooling@765C (30min) | creep rate | EXP | Test Stress = 60 MPa | 625 | 7.777778e-09 | - | %/s | T5 | CDS No.43A
20 | Cr9.45 Mo0.53 Fe90.02 | - | A | Air cooling@1050C (10min) > Air cooling@765C (30min) | creep rate | EXP | Test Stress = 100 MPa | 625 | 1.25e-07 | - | %/s | T5 | CDS No.43A
20 | Cr9.45 Mo0.53 Fe90.02 | - | A | Air cooling@1050C (10min) > Air cooling@765C (30min) | creep rate | EXP | Test Stress = 50 MPa | 625 | 3.055556e-09 | - | %/s | T5 | CDS No.43A
20 | Cr9.45 Mo0.53 Fe90.02 | - | A | Air cooling@1050C (10min) > Air cooling@765C (30min) | creep rate | EXP | Test Stress = 90 MPa | 625 | 4.722222e-08 | - | %/s | T5 | CDS No.43A
20 | Cr9.45 Mo0.53 Fe90.02 | - | A | Air cooling@1050C (10min) > Air cooling@765C (30min) | creep rate | EXP | Test Stress = 120 MPa | 625 | 9.722222e-07 | - | %/s | T5 | CDS No.43A
20 | Cr9.45 Mo0.53 Fe90.02 | - | A | Air cooling@1050C (10min) > Air cooling@765C (30min) | creep rate | EXP | Test Stress = 140 MPa | 625 | 4.166667e-06 | - | %/s | T5 | CDS No.43A
20 | Cr9.45 Mo0.53 Fe90.02 | - | A | Air cooling@1050C (10min) > Air cooling@765C (30min) | creep rate | EXP | Test Stress = 70 MPa | 625 | 1.222222e-08 | - | %/s | T5 | CDS No.43A
20 | Cr9.45 Mo0.53 Fe90.02 | - | A | Air cooling@1050C (10min) > Air cooling@765C (30min) | creep rate | EXP | Test Stress = 40 MPa | 650 | 8.611111e-09 | - | %/s | T5 | CDS No.43A
20 | Cr9.45 Mo0.53 Fe90.02 | - | A | Air cooling@1050C (10min) > Air cooling@765C (30min) | creep rate | EXP | Test Stress = 110 MPa | 650 | 3.888889e-06 | - | %/s | T5 | CDS No.43A
20 | Cr9.45 Mo0.53 Fe90.02 | - | A | Air cooling@1050C (10min) > Air cooling@765C (30min) | creep rate | EXP | Test Stress = 50 MPa | 675 | 8.611111e-08 | - | %/s | T5 | CDS No.43A
20 | Cr9.45 Mo0.53 Fe90.02 | - | A | Air cooling@1050C (10min) > Air cooling@765C (30min) | creep rate | EXP | Test Stress = 70 MPa | 675 | 6.388889e-07 | - | %/s | T5 | CDS No.43A
20 | Cr9.45 Mo0.53 Fe90.02 | - | A | Air cooling@1050C (10min) > Air cooling@765C (30min) | creep rate | EXP | Test Stress = 60 MPa | 675 | 2.722222e-07 | - | %/s | T5 | CDS No.43A
20 | Cr9.45 Mo0.53 Fe90.02 | - | A | Air cooling@1050C (10min) > Air cooling@765C (30min) | creep rate | EXP | Test Stress = 40 MPa | 675 | 1.888889e-08 | - | %/s | T5 | CDS No.43A
20 | Cr9.45 Mo0.53 Fe90.02 | - | A | Air cooling@1050C (10min) > Air cooling@765C (30min) | creep rate | EXP | Test Stress = 80 MPa | 675 | 2.166667e-06 | - | %/s | T5 | CDS No.43A
20 | Cr9.45 Mo0.53 Fe90.02 | - | A | Air cooling@1050C (10min) > Air cooling@765C (30min) | creep rate | EXP | Test Stress = 60 MPa | 700 | 2.416667e-06 | - | %/s | T5 | CDS No.43A
20 | Cr9.45 Mo0.53 Fe90.02 | - | A | Air cooling@1050C (10min) > Air cooling@765C (30min) | creep rate | EXP | Test Stress = 40 MPa | 725 | 1.888889e-06 | - | %/s | T5 | CDS No.43A
21 | Cr9.12 Mo0.53 Fe90.35 | - | A | Air cooling@1050C (10min) > Air cooling@780C (40min) | creep rate | EXP | Test Stress = 340 MPa | 500 | 3.055556e-06 | - | %/s | T5 | CDS No.43A
21 | Cr9.12 Mo0.53 Fe90.35 | - | A | Air cooling@1050C (10min) > Air cooling@780C (40min) | creep rate | EXP | Test Stress = 290 MPa | 500 | 9.444444e-08 | - | %/s | T5 | CDS No.43A
21 | Cr9.12 Mo0.53 Fe90.35 | - | A | Air cooling@1050C (10min) > Air cooling@780C (40min) | creep rate | EXP | Test Stress = 320 MPa | 500 | 6.944444e-07 | - | %/s | T5 | CDS No.43A
21 | Cr9.12 Mo0.53 Fe90.35 | - | A | Air cooling@1050C (10min) > Air cooling@780C (40min) | creep rate | EXP | Test Stress = 270 MPa | 500 | 2.666667e-08 | - | %/s | T5 | CDS No.43A
21 | Cr9.12 Mo0.53 Fe90.35 | - | A | Air cooling@1050C (10min) > Air cooling@780C (40min) | creep rate | EXP | Test Stress = 300 MPa | 500 | 1.861111e-07 | - | %/s | T5 | CDS No.43A
21 | Cr9.12 Mo0.53 Fe90.35 | - | A | Air cooling@1050C (10min) > Air cooling@780C (40min) | creep rate | EXP | Test Stress = 360 MPa | 500 | 8.333333e-06 | - | %/s | T5 | CDS No.43A
21 | Cr9.12 Mo0.53 Fe90.35 | - | A | Air cooling@1050C (10min) > Air cooling@780C (40min) | creep rate | EXP | Test Stress = 170 MPa | 550 | 8.611111e-09 | - | %/s | T5 | CDS No.43A
21 | Cr9.12 Mo0.53 Fe90.35 | - | A | Air cooling@1050C (10min) > Air cooling@780C (40min) | creep rate | EXP | Test Stress = 160 MPa | 550 | 5.277778e-09 | - | %/s | T5 | CDS No.43A
21 | Cr9.12 Mo0.53 Fe90.35 | - | A | Air cooling@1050C (10min) > Air cooling@780C (40min) | creep rate | EXP | Test Stress = 200 MPa | 550 | 5.277778e-08 | - | %/s | T5 | CDS No.43A
21 | Cr9.12 Mo0.53 Fe90.35 | - | A | Air cooling@1050C (10min) > Air cooling@780C (40min) | creep rate | EXP | Test Stress = 180 MPa | 550 | 1.555556e-08 | - | %/s | T5 | CDS No.43A
21 | Cr9.12 Mo0.53 Fe90.35 | - | A | Air cooling@1050C (10min) > Air cooling@780C (40min) | creep rate | EXP | Test Stress = 240 MPa | 550 | 2.222222e-06 | - | %/s | T5 | CDS No.43A
21 | Cr9.12 Mo0.53 Fe90.35 | - | A | Air cooling@1050C (10min) > Air cooling@780C (40min) | creep rate | EXP | Test Stress = 220 MPa | 550 | 5e-07 | - | %/s | T5 | CDS No.43A
21 | Cr9.12 Mo0.53 Fe90.35 | - | A | Air cooling@1050C (10min) > Air cooling@780C (40min) | creep rate | EXP | Test Stress = 120 MPa | 575 | 8.333333e-09 | - | %/s | T5 | CDS No.43A
21 | Cr9.12 Mo0.53 Fe90.35 | - | A | Air cooling@1050C (10min) > Air cooling@780C (40min) | creep rate | EXP | Test Stress = 150 MPa | 575 | 3.333333e-08 | - | %/s | T5 | CDS No.43A
21 | Cr9.12 Mo0.53 Fe90.35 | - | A | Air cooling@1050C (10min) > Air cooling@780C (40min) | creep rate | EXP | Test Stress = 140 MPa | 575 | 1.805556e-08 | - | %/s | T5 | CDS No.43A
21 | Cr9.12 Mo0.53 Fe90.35 | - | A | Air cooling@1050C (10min) > Air cooling@780C (40min) | creep rate | EXP | Test Stress = 160 MPa | 575 | 6.666667e-08 | - | %/s | T5 | CDS No.43A
21 | Cr9.12 Mo0.53 Fe90.35 | - | A | Air cooling@1050C (10min) > Air cooling@780C (40min) | creep rate | EXP | Test Stress = 130 MPa | 575 | 1.138889e-08 | - | %/s | T5 | CDS No.43A
21 | Cr9.12 Mo0.53 Fe90.35 | - | A | Air cooling@1050C (10min) > Air cooling@780C (40min) | creep rate | EXP | Test Stress = 100 MPa | 600 | 1.888889e-08 | - | %/s | T5 | CDS No.43A
21 | Cr9.12 Mo0.53 Fe90.35 | - | A | Air cooling@1050C (10min) > Air cooling@780C (40min) | creep rate | EXP | Test Stress = 70 MPa | 600 | 2.75e-09 | - | %/s | T5 | CDS No.43A
21 | Cr9.12 Mo0.53 Fe90.35 | - | A | Air cooling@1050C (10min) > Air cooling@780C (40min) | creep rate | EXP | Test Stress = 160 MPa | 600 | 2.777778e-06 | - | %/s | T5 | CDS No.43A
21 | Cr9.12 Mo0.53 Fe90.35 | - | A | Air cooling@1050C (10min) > Air cooling@780C (40min) | creep rate | EXP | Test Stress = 120 MPa | 600 | 6.944444e-08 | - | %/s | T5 | CDS No.43A
21 | Cr9.12 Mo0.53 Fe90.35 | - | A | Air cooling@1050C (10min) > Air cooling@780C (40min) | creep rate | EXP | Test Stress = 110 MPa | 600 | 3.055556e-08 | - | %/s | T5 | CDS No.43A
21 | Cr9.12 Mo0.53 Fe90.35 | - | A | Air cooling@1050C (10min) > Air cooling@780C (40min) | creep rate | EXP | Test Stress = 140 MPa | 600 | 3.611111e-07 | - | %/s | T5 | CDS No.43A
21 | Cr9.12 Mo0.53 Fe90.35 | - | A | Air cooling@1050C (10min) > Air cooling@780C (40min) | creep rate | EXP | Test Stress = 80 MPa | 600 | 7.777778e-09 | - | %/s | T5 | CDS No.43A
21 | Cr9.12 Mo0.53 Fe90.35 | - | A | Air cooling@1050C (10min) > Air cooling@780C (40min) | creep rate | EXP | Test Stress = 100 MPa | 625 | 2.333333e-07 | - | %/s | T5 | CDS No.43A
21 | Cr9.12 Mo0.53 Fe90.35 | - | A | Air cooling@1050C (10min) > Air cooling@780C (40min) | creep rate | EXP | Test Stress = 120 MPa | 625 | 1.388889e-06 | - | %/s | T5 | CDS No.43A
21 | Cr9.12 Mo0.53 Fe90.35 | - | A | Air cooling@1050C (10min) > Air cooling@780C (40min) | creep rate | EXP | Test Stress = 90 MPa | 625 | 9.722222e-08 | - | %/s | T5 | CDS No.43A
21 | Cr9.12 Mo0.53 Fe90.35 | - | A | Air cooling@1050C (10min) > Air cooling@780C (40min) | creep rate | EXP | Test Stress = 140 MPa | 625 | 9.166667e-06 | - | %/s | T5 | CDS No.43A
21 | Cr9.12 Mo0.53 Fe90.35 | - | A | Air cooling@1050C (10min) > Air cooling@780C (40min) | creep rate | EXP | Test Stress = 100 MPa | 650 | 2.416667e-06 | - | %/s | T5 | CDS No.43A
21 | Cr9.12 Mo0.53 Fe90.35 | - | A | Air cooling@1050C (10min) > Air cooling@780C (40min) | creep rate | EXP | Test Stress = 70 MPa | 650 | 1.333333e-07 | - | %/s | T5 | CDS No.43A
21 | Cr9.12 Mo0.53 Fe90.35 | - | A | Air cooling@1050C (10min) > Air cooling@780C (40min) | creep rate | EXP | Test Stress = 80 MPa | 650 | 3.611111e-07 | - | %/s | T5 | CDS No.43A
21 | Cr9.12 Mo0.53 Fe90.35 | - | A | Air cooling@1050C (10min) > Air cooling@780C (40min) | creep rate | EXP | Test Stress = 110 MPa | 650 | 6.388889e-06 | - | %/s | T5 | CDS No.43A
21 | Cr9.12 Mo0.53 Fe90.35 | - | A | Air cooling@1050C (10min) > Air cooling@780C (40min) | creep rate | EXP | Test Stress = 60 MPa | 700 | 2.25e-06 | - | %/s | T5 | CDS No.43A
21 | Cr9.12 Mo0.53 Fe90.35 | - | A | Air cooling@1050C (10min) > Air cooling@780C (40min) | creep rate | EXP | Test Stress = 50 MPa | 700 | 9.444444e-07 | - | %/s | T5 | CDS No.43A
21 | Cr9.12 Mo0.53 Fe90.35 | - | A | Air cooling@1050C (10min) > Air cooling@780C (40min) | creep rate | EXP | Test Stress = 40 MPa | 700 | 2.166667e-07 | - | %/s | T5 | CDS No.43A
22 | Cr9.12 Mo0.53 Fe90.35 | - | A | Air cooling@1045C (60min) > Air cooling@780C (60min) | creep rate | EXP | Test Stress = 360 MPa | 500 | 4.722222e-06 | - | %/s | T5 | CDS No.43A
22 | Cr9.12 Mo0.53 Fe90.35 | - | A | Air cooling@1045C (60min) > Air cooling@780C (60min) | creep rate | EXP | Test Stress = 290 MPa | 500 | 5.833333e-08 | - | %/s | T5 | CDS No.43A
22 | Cr9.12 Mo0.53 Fe90.35 | - | A | Air cooling@1045C (60min) > Air cooling@780C (60min) | creep rate | EXP | Test Stress = 320 MPa | 500 | 3.333333e-07 | - | %/s | T5 | CDS No.43A
22 | Cr9.12 Mo0.53 Fe90.35 | - | A | Air cooling@1045C (60min) > Air cooling@780C (60min) | creep rate | EXP | Test Stress = 340 MPa | 500 | 9.444444e-07 | - | %/s | T5 | CDS No.43A
22 | Cr9.12 Mo0.53 Fe90.35 | - | A | Air cooling@1045C (60min) > Air cooling@780C (60min) | creep rate | EXP | Test Stress = 300 MPa | 500 | 1.055556e-07 | - | %/s | T5 | CDS No.43A
22 | Cr9.12 Mo0.53 Fe90.35 | - | A | Air cooling@1045C (60min) > Air cooling@780C (60min) | creep rate | EXP | Test Stress = 270 MPa | 500 | 1.972222e-08 | - | %/s | T5 | CDS No.43A
22 | Cr9.12 Mo0.53 Fe90.35 | - | A | Air cooling@1045C (60min) > Air cooling@780C (60min) | creep rate | EXP | Test Stress = 240 MPa | 550 | 1.861111e-06 | - | %/s | T5 | CDS No.43A
22 | Cr9.12 Mo0.53 Fe90.35 | - | A | Air cooling@1045C (60min) > Air cooling@780C (60min) | creep rate | EXP | Test Stress = 220 MPa | 550 | 3.888889e-07 | - | %/s | T5 | CDS No.43A
22 | Cr9.12 Mo0.53 Fe90.35 | - | A | Air cooling@1045C (60min) > Air cooling@780C (60min) | creep rate | EXP | Test Stress = 200 MPa | 550 | 8.055556e-08 | - | %/s | T5 | CDS No.43A
22 | Cr9.12 Mo0.53 Fe90.35 | - | A | Air cooling@1045C (60min) > Air cooling@780C (60min) | creep rate | EXP | Test Stress = 160 MPa | 550 | 5.833333e-09 | - | %/s | T5 | CDS No.43A
22 | Cr9.12 Mo0.53 Fe90.35 | - | A | Air cooling@1045C (60min) > Air cooling@780C (60min) | creep rate | EXP | Test Stress = 170 MPa | 550 | 1.111111e-08 | - | %/s | T5 | CDS No.43A
22 | Cr9.12 Mo0.53 Fe90.35 | - | A | Air cooling@1045C (60min) > Air cooling@780C (60min) | creep rate | EXP | Test Stress = 180 MPa | 550 | 1.722222e-08 | - | %/s | T5 | CDS No.43A
22 | Cr9.12 Mo0.53 Fe90.35 | - | A | Air cooling@1045C (60min) > Air cooling@780C (60min) | creep rate | EXP | Test Stress = 140 MPa | 575 | 1.944444e-08 | - | %/s | T5 | CDS No.43A
22 | Cr9.12 Mo0.53 Fe90.35 | - | A | Air cooling@1045C (60min) > Air cooling@780C (60min) | creep rate | EXP | Test Stress = 120 MPa | 575 | 7.222222e-09 | - | %/s | T5 | CDS No.43A
22 | Cr9.12 Mo0.53 Fe90.35 | - | A | Air cooling@1045C (60min) > Air cooling@780C (60min) | creep rate | EXP | Test Stress = 160 MPa | 575 | 9.722222e-08 | - | %/s | T5 | CDS No.43A
22 | Cr9.12 Mo0.53 Fe90.35 | - | A | Air cooling@1045C (60min) > Air cooling@780C (60min) | creep rate | EXP | Test Stress = 150 MPa | 575 | 3.333333e-08 | - | %/s | T5 | CDS No.43A
22 | Cr9.12 Mo0.53 Fe90.35 | - | A | Air cooling@1045C (60min) > Air cooling@780C (60min) | creep rate | EXP | Test Stress = 130 MPa | 575 | 1.305556e-08 | - | %/s | T5 | CDS No.43A
22 | Cr9.12 Mo0.53 Fe90.35 | - | A | Air cooling@1045C (60min) > Air cooling@780C (60min) | creep rate | EXP | Test Stress = 110 MPa | 600 | 3.611111e-08 | - | %/s | T5 | CDS No.43A
22 | Cr9.12 Mo0.53 Fe90.35 | - | A | Air cooling@1045C (60min) > Air cooling@780C (60min) | creep rate | EXP | Test Stress = 80 MPa | 600 | 5.277778e-09 | - | %/s | T5 | CDS No.43A
22 | Cr9.12 Mo0.53 Fe90.35 | - | A | Air cooling@1045C (60min) > Air cooling@780C (60min) | creep rate | EXP | Test Stress = 120 MPa | 600 | 5.555556e-08 | - | %/s | T5 | CDS No.43A
22 | Cr9.12 Mo0.53 Fe90.35 | - | A | Air cooling@1045C (60min) > Air cooling@780C (60min) | creep rate | EXP | Test Stress = 160 MPa | 600 | 2.666667e-06 | - | %/s | T5 | CDS No.43A
22 | Cr9.12 Mo0.53 Fe90.35 | - | A | Air cooling@1045C (60min) > Air cooling@780C (60min) | creep rate | EXP | Test Stress = 100 MPa | 600 | 1.444444e-08 | - | %/s | T5 | CDS No.43A
22 | Cr9.12 Mo0.53 Fe90.35 | - | A | Air cooling@1045C (60min) > Air cooling@780C (60min) | creep rate | EXP | Test Stress = 140 MPa | 600 | 3.055556e-07 | - | %/s | T5 | CDS No.43A
22 | Cr9.12 Mo0.53 Fe90.35 | - | A | Air cooling@1045C (60min) > Air cooling@780C (60min) | creep rate | EXP | Test Stress = 100 MPa | 625 | 2.222222e-07 | - | %/s | T5 | CDS No.43A
22 | Cr9.12 Mo0.53 Fe90.35 | - | A | Air cooling@1045C (60min) > Air cooling@780C (60min) | creep rate | EXP | Test Stress = 90 MPa | 625 | 9.166667e-08 | - | %/s | T5 | CDS No.43A
22 | Cr9.12 Mo0.53 Fe90.35 | - | A | Air cooling@1045C (60min) > Air cooling@780C (60min) | creep rate | EXP | Test Stress = 120 MPa | 625 | 1.222222e-06 | - | %/s | T5 | CDS No.43A
22 | Cr9.12 Mo0.53 Fe90.35 | - | A | Air cooling@1045C (60min) > Air cooling@780C (60min) | creep rate | EXP | Test Stress = 140 MPa | 625 | 8.055556e-06 | - | %/s | T5 | CDS No.43A
22 | Cr9.12 Mo0.53 Fe90.35 | - | A | Air cooling@1045C (60min) > Air cooling@780C (60min) | creep rate | EXP | Test Stress = 100 MPa | 650 | 1.861111e-06 | - | %/s | T5 | CDS No.43A
22 | Cr9.12 Mo0.53 Fe90.35 | - | A | Air cooling@1045C (60min) > Air cooling@780C (60min) | creep rate | EXP | Test Stress = 110 MPa | 650 | 4.722222e-06 | - | %/s | T5 | CDS No.43A
22 | Cr9.12 Mo0.53 Fe90.35 | - | A | Air cooling@1045C (60min) > Air cooling@780C (60min) | creep rate | EXP | Test Stress = 80 MPa | 650 | 3.055556e-07 | - | %/s | T5 | CDS No.43A
22 | Cr9.12 Mo0.53 Fe90.35 | - | A | Air cooling@1045C (60min) > Air cooling@780C (60min) | creep rate | EXP | Test Stress = 70 MPa | 650 | 1.277778e-07 | - | %/s | T5 | CDS No.43A
22 | Cr9.12 Mo0.53 Fe90.35 | - | A | Air cooling@1045C (60min) > Air cooling@780C (60min) | creep rate | EXP | Test Stress = 60 MPa | 700 | 2.444444e-06 | - | %/s | T5 | CDS No.43A
22 | Cr9.12 Mo0.53 Fe90.35 | - | A | Air cooling@1045C (60min) > Air cooling@780C (60min) | creep rate | EXP | Test Stress = 40 MPa | 700 | 3.333333e-07 | - | %/s | T5 | CDS No.43A
22 | Cr9.12 Mo0.53 Fe90.35 | - | A | Air cooling@1045C (60min) > Air cooling@780C (60min) | creep rate | EXP | Test Stress = 50 MPa | 700 | 1.027778e-06 | - | %/s | T5 | CDS No.43A
23 | Cr9.34 Mo0.56 Fe90.1 | - | A | Air cooling@1050C (15min) > Air cooling@790C (60min) | creep rate | EXP | Test Stress = 340 MPa | 500 | 1.472222e-07 | - | %/s | T5 | CDS No.43A
23 | Cr9.34 Mo0.56 Fe90.1 | - | A | Air cooling@1050C (15min) > Air cooling@790C (60min) | creep rate | EXP | Test Stress = 360 MPa | 500 | 3.055556e-07 | - | %/s | T5 | CDS No.43A
23 | Cr9.34 Mo0.56 Fe90.1 | - | A | Air cooling@1050C (15min) > Air cooling@790C (60min) | creep rate | EXP | Test Stress = 320 MPa | 500 | 9.166667e-08 | - | %/s | T5 | CDS No.43A
23 | Cr9.34 Mo0.56 Fe90.1 | - | A | Air cooling@1050C (15min) > Air cooling@790C (60min) | creep rate | EXP | Test Stress = 300 MPa | 500 | 3.611111e-08 | - | %/s | T5 | CDS No.43A
23 | Cr9.34 Mo0.56 Fe90.1 | - | A | Air cooling@1050C (15min) > Air cooling@790C (60min) | creep rate | EXP | Test Stress = 290 MPa | 500 | 3.333333e-08 | - | %/s | T5 | CDS No.43A
23 | Cr9.34 Mo0.56 Fe90.1 | - | A | Air cooling@1050C (15min) > Air cooling@790C (60min) | creep rate | EXP | Test Stress = 200 MPa | 550 | 4.444444e-08 | - | %/s | T5 | CDS No.43A
23 | Cr9.34 Mo0.56 Fe90.1 | - | A | Air cooling@1050C (15min) > Air cooling@790C (60min) | creep rate | EXP | Test Stress = 170 MPa | 550 | 6.944444e-09 | - | %/s | T5 | CDS No.43A
23 | Cr9.34 Mo0.56 Fe90.1 | - | A | Air cooling@1050C (15min) > Air cooling@790C (60min) | creep rate | EXP | Test Stress = 220 MPa | 550 | 2.361111e-07 | - | %/s | T5 | CDS No.43A
23 | Cr9.34 Mo0.56 Fe90.1 | - | A | Air cooling@1050C (15min) > Air cooling@790C (60min) | creep rate | EXP | Test Stress = 240 MPa | 550 | 1.361111e-06 | - | %/s | T5 | CDS No.43A
23 | Cr9.34 Mo0.56 Fe90.1 | - | A | Air cooling@1050C (15min) > Air cooling@790C (60min) | creep rate | EXP | Test Stress = 180 MPa | 550 | 1.277778e-08 | - | %/s | T5 | CDS No.43A
23 | Cr9.34 Mo0.56 Fe90.1 | - | A | Air cooling@1050C (15min) > Air cooling@790C (60min) | creep rate | EXP | Test Stress = 140 MPa | 575 | 1.694444e-08 | - | %/s | T5 | CDS No.43A
23 | Cr9.34 Mo0.56 Fe90.1 | - | A | Air cooling@1050C (15min) > Air cooling@790C (60min) | creep rate | EXP | Test Stress = 150 MPa | 575 | 3.055556e-08 | - | %/s | T5 | CDS No.43A
23 | Cr9.34 Mo0.56 Fe90.1 | - | A | Air cooling@1050C (15min) > Air cooling@790C (60min) | creep rate | EXP | Test Stress = 130 MPa | 575 | 1.305556e-08 | - | %/s | T5 | CDS No.43A
23 | Cr9.34 Mo0.56 Fe90.1 | - | A | Air cooling@1050C (15min) > Air cooling@790C (60min) | creep rate | EXP | Test Stress = 160 MPa | 575 | 4.722222e-08 | - | %/s | T5 | CDS No.43A
23 | Cr9.34 Mo0.56 Fe90.1 | - | A | Air cooling@1050C (15min) > Air cooling@790C (60min) | creep rate | EXP | Test Stress = 120 MPa | 575 | 7.5e-09 | - | %/s | T5 | CDS No.43A
23 | Cr9.34 Mo0.56 Fe90.1 | - | A | Air cooling@1050C (15min) > Air cooling@790C (60min) | creep rate | EXP | Test Stress = 110 MPa | 600 | 3.055556e-08 | - | %/s | T5 | CDS No.43A
23 | Cr9.34 Mo0.56 Fe90.1 | - | A | Air cooling@1050C (15min) > Air cooling@790C (60min) | creep rate | EXP | Test Stress = 160 MPa | 600 | 8.611111e-07 | - | %/s | T5 | CDS No.43A
23 | Cr9.34 Mo0.56 Fe90.1 | - | A | Air cooling@1050C (15min) > Air cooling@790C (60min) | creep rate | EXP | Test Stress = 80 MPa | 600 | 6.388889e-09 | - | %/s | T5 | CDS No.43A
23 | Cr9.34 Mo0.56 Fe90.1 | - | A | Air cooling@1050C (15min) > Air cooling@790C (60min) | creep rate | EXP | Test Stress = 120 MPa | 600 | 5.277778e-08 | - | %/s | T5 | CDS No.43A
23 | Cr9.34 Mo0.56 Fe90.1 | - | A | Air cooling@1050C (15min) > Air cooling@790C (60min) | creep rate | EXP | Test Stress = 100 MPa | 600 | 1.555556e-08 | - | %/s | T5 | CDS No.43A
23 | Cr9.34 Mo0.56 Fe90.1 | - | A | Air cooling@1050C (15min) > Air cooling@790C (60min) | creep rate | EXP | Test Stress = 140 MPa | 600 | 2.222222e-07 | - | %/s | T5 | CDS No.43A
23 | Cr9.34 Mo0.56 Fe90.1 | - | A | Air cooling@1050C (15min) > Air cooling@790C (60min) | creep rate | EXP | Test Stress = 70 MPa | 600 | 3.333333e-09 | - | %/s | T5 | CDS No.43A
23 | Cr9.34 Mo0.56 Fe90.1 | - | A | Air cooling@1050C (15min) > Air cooling@790C (60min) | creep rate | EXP | Test Stress = 140 MPa | 625 | 6.111111e-06 | - | %/s | T5 | CDS No.43A
23 | Cr9.34 Mo0.56 Fe90.1 | - | A | Air cooling@1050C (15min) > Air cooling@790C (60min) | creep rate | EXP | Test Stress = 100 MPa | 625 | 1.555556e-07 | - | %/s | T5 | CDS No.43A
23 | Cr9.34 Mo0.56 Fe90.1 | - | A | Air cooling@1050C (15min) > Air cooling@790C (60min) | creep rate | EXP | Test Stress = 120 MPa | 625 | 9.166667e-07 | - | %/s | T5 | CDS No.43A
23 | Cr9.34 Mo0.56 Fe90.1 | - | A | Air cooling@1050C (15min) > Air cooling@790C (60min) | creep rate | EXP | Test Stress = 90 MPa | 625 | 7.5e-08 | - | %/s | T5 | CDS No.43A
23 | Cr9.34 Mo0.56 Fe90.1 | - | A | Air cooling@1050C (15min) > Air cooling@790C (60min) | creep rate | EXP | Test Stress = 70 MPa | 650 | 1.111111e-07 | - | %/s | T5 | CDS No.43A
23 | Cr9.34 Mo0.56 Fe90.1 | - | A | Air cooling@1050C (15min) > Air cooling@790C (60min) | creep rate | EXP | Test Stress = 110 MPa | 650 | 4.722222e-06 | - | %/s | T5 | CDS No.43A
23 | Cr9.34 Mo0.56 Fe90.1 | - | A | Air cooling@1050C (15min) > Air cooling@790C (60min) | creep rate | EXP | Test Stress = 100 MPa | 650 | 1.944444e-06 | - | %/s | T5 | CDS No.43A
23 | Cr9.34 Mo0.56 Fe90.1 | - | A | Air cooling@1050C (15min) > Air cooling@790C (60min) | creep rate | EXP | Test Stress = 80 MPa | 650 | 3.055556e-07 | - | %/s | T5 | CDS No.43A
23 | Cr9.34 Mo0.56 Fe90.1 | - | A | Air cooling@1050C (15min) > Air cooling@790C (60min) | creep rate | EXP | Test Stress = 50 MPa | 700 | 9.166667e-07 | - | %/s | T5 | CDS No.43A
23 | Cr9.34 Mo0.56 Fe90.1 | - | A | Air cooling@1050C (15min) > Air cooling@790C (60min) | creep rate | EXP | Test Stress = 60 MPa | 700 | 2.416667e-06 | - | %/s | T5 | CDS No.43A
23 | Cr9.34 Mo0.56 Fe90.1 | - | A | Air cooling@1050C (15min) > Air cooling@790C (60min) | creep rate | EXP | Test Stress = 40 MPa | 700 | 2.666667e-07 | - | %/s | T5 | CDS No.43A
24 | Cr10.42 W0.54 Fe89.04 | - | A | Air cooling@1100C (12min) > Air cooling@780C (60min) | creep rate | EXP | Test Stress = 210 MPa | 550 | 1.888889e-08 | - | %/s | T6 | CDS No.48B
24 | Cr10.42 W0.54 Fe89.04 | - | A | Air cooling@1100C (12min) > Air cooling@780C (60min) | creep rate | EXP | Test Stress = 200 MPa | 550 | 8.611111e-09 | - | %/s | T6 | CDS No.48B
24 | Cr10.42 W0.54 Fe89.04 | - | A | Air cooling@1100C (12min) > Air cooling@780C (60min) | creep rate | EXP | Test Stress = 230 MPa | 550 | 1.75e-07 | - | %/s | T6 | CDS No.48B
24 | Cr10.42 W0.54 Fe89.04 | - | A | Air cooling@1100C (12min) > Air cooling@780C (60min) | creep rate | EXP | Test Stress = 190 MPa | 550 | 3.055556e-09 | - | %/s | T6 | CDS No.48B
24 | Cr10.42 W0.54 Fe89.04 | - | A | Air cooling@1100C (12min) > Air cooling@780C (60min) | creep rate | EXP | Test Stress = 220 MPa | 550 | 7.5e-08 | - | %/s | T6 | CDS No.48B
24 | Cr10.42 W0.54 Fe89.04 | - | A | Air cooling@1100C (12min) > Air cooling@780C (60min) | creep rate | EXP | Test Stress = 250 MPa | 550 | 1.277778e-06 | - | %/s | T6 | CDS No.48B
24 | Cr10.42 W0.54 Fe89.04 | - | A | Air cooling@1100C (12min) > Air cooling@780C (60min) | creep rate | EXP | Test Stress = 260 MPa | 550 | 2.25e-06 | - | %/s | T6 | CDS No.48B
24 | Cr10.42 W0.54 Fe89.04 | - | A | Air cooling@1100C (12min) > Air cooling@780C (60min) | creep rate | EXP | Test Stress = 280 MPa | 550 | 9.722222e-06 | - | %/s | T6 | CDS No.48B
24 | Cr10.42 W0.54 Fe89.04 | - | A | Air cooling@1100C (12min) > Air cooling@780C (60min) | creep rate | EXP | Test Stress = 320 MPa | 550 | 0.0001416667 | - | %/s | T6 | CDS No.48B
24 | Cr10.42 W0.54 Fe89.04 | - | A | Air cooling@1100C (12min) > Air cooling@780C (60min) | creep rate | EXP | Test Stress = 300 MPa | 550 | 4.444444e-05 | - | %/s | T6 | CDS No.48B
24 | Cr10.42 W0.54 Fe89.04 | - | A | Air cooling@1100C (12min) > Air cooling@780C (60min) | creep rate | EXP | Test Stress = 160 MPa | 575 | 5.277778e-09 | - | %/s | T6 | CDS No.48B
24 | Cr10.42 W0.54 Fe89.04 | - | A | Air cooling@1100C (12min) > Air cooling@780C (60min) | creep rate | EXP | Test Stress = 190 MPa | 575 | 6.388889e-08 | - | %/s | T6 | CDS No.48B
24 | Cr10.42 W0.54 Fe89.04 | - | A | Air cooling@1100C (12min) > Air cooling@780C (60min) | creep rate | EXP | Test Stress = 180 MPa | 575 | 1.916667e-08 | - | %/s | T6 | CDS No.48B
24 | Cr10.42 W0.54 Fe89.04 | - | A | Air cooling@1100C (12min) > Air cooling@780C (60min) | creep rate | EXP | Test Stress = 170 MPa | 575 | 9.166667e-09 | - | %/s | T6 | CDS No.48B
24 | Cr10.42 W0.54 Fe89.04 | - | A | Air cooling@1100C (12min) > Air cooling@780C (60min) | creep rate | EXP | Test Stress = 200 MPa | 575 | 1.944444e-07 | - | %/s | T6 | CDS No.48B
24 | Cr10.42 W0.54 Fe89.04 | - | A | Air cooling@1100C (12min) > Air cooling@780C (60min) | creep rate | EXP | Test Stress = 130 MPa | 600 | 7.222222e-09 | - | %/s | T6 | CDS No.48B
24 | Cr10.42 W0.54 Fe89.04 | - | A | Air cooling@1100C (12min) > Air cooling@780C (60min) | creep rate | EXP | Test Stress = 230 MPa | 600 | 7.5e-05 | - | %/s | T6 | CDS No.48B
24 | Cr10.42 W0.54 Fe89.04 | - | A | Air cooling@1100C (12min) > Air cooling@780C (60min) | creep rate | EXP | Test Stress = 140 MPa | 600 | 1.694444e-08 | - | %/s | T6 | CDS No.48B
24 | Cr10.42 W0.54 Fe89.04 | - | A | Air cooling@1100C (12min) > Air cooling@780C (60min) | creep rate | EXP | Test Stress = 180 MPa | 600 | 5e-07 | - | %/s | T6 | CDS No.48B
24 | Cr10.42 W0.54 Fe89.04 | - | A | Air cooling@1100C (12min) > Air cooling@780C (60min) | creep rate | EXP | Test Stress = 100 MPa | 600 | 1.861111e-09 | - | %/s | T6 | CDS No.48B
24 | Cr10.42 W0.54 Fe89.04 | - | A | Air cooling@1100C (12min) > Air cooling@780C (60min) | creep rate | EXP | Test Stress = 190 MPa | 600 | 1.805556e-06 | - | %/s | T6 | CDS No.48B
24 | Cr10.42 W0.54 Fe89.04 | - | A | Air cooling@1100C (12min) > Air cooling@780C (60min) | creep rate | EXP | Test Stress = 210 MPa | 600 | 1.222222e-05 | - | %/s | T6 | CDS No.48B
24 | Cr10.42 W0.54 Fe89.04 | - | A | Air cooling@1100C (12min) > Air cooling@780C (60min) | creep rate | EXP | Test Stress = 120 MPa | 600 | 5e-09 | - | %/s | T6 | CDS No.48B
24 | Cr10.42 W0.54 Fe89.04 | - | A | Air cooling@1100C (12min) > Air cooling@780C (60min) | creep rate | EXP | Test Stress = 250 MPa | 600 | 0.0002777778 | - | %/s | T6 | CDS No.48B
24 | Cr10.42 W0.54 Fe89.04 | - | A | Air cooling@1100C (12min) > Air cooling@780C (60min) | creep rate | EXP | Test Stress = 160 MPa | 600 | 6.111111e-08 | - | %/s | T6 | CDS No.48B
24 | Cr10.42 W0.54 Fe89.04 | - | A | Air cooling@1100C (12min) > Air cooling@780C (60min) | creep rate | EXP | Test Stress = 130 MPa | 625 | 8.888889e-08 | - | %/s | T6 | CDS No.48B
24 | Cr10.42 W0.54 Fe89.04 | - | A | Air cooling@1100C (12min) > Air cooling@780C (60min) | creep rate | EXP | Test Stress = 160 MPa | 625 | 2.138889e-06 | - | %/s | T6 | CDS No.48B
24 | Cr10.42 W0.54 Fe89.04 | - | A | Air cooling@1100C (12min) > Air cooling@780C (60min) | creep rate | EXP | Test Stress = 80 MPa | 625 | 4.166667e-09 | - | %/s | T6 | CDS No.48B
24 | Cr10.42 W0.54 Fe89.04 | - | A | Air cooling@1100C (12min) > Air cooling@780C (60min) | creep rate | EXP | Test Stress = 110 MPa | 625 | 2.388889e-08 | - | %/s | T6 | CDS No.48B
24 | Cr10.42 W0.54 Fe89.04 | - | A | Air cooling@1100C (12min) > Air cooling@780C (60min) | creep rate | EXP | Test Stress = 140 MPa | 625 | 1.583333e-07 | - | %/s | T6 | CDS No.48B
24 | Cr10.42 W0.54 Fe89.04 | - | A | Air cooling@1100C (12min) > Air cooling@780C (60min) | creep rate | EXP | Test Stress = 100 MPa | 625 | 1.583333e-08 | - | %/s | T6 | CDS No.48B
24 | Cr10.42 W0.54 Fe89.04 | - | A | Air cooling@1100C (12min) > Air cooling@780C (60min) | creep rate | EXP | Test Stress = 70 MPa | 650 | 9.166667e-09 | - | %/s | T6 | CDS No.48B
24 | Cr10.42 W0.54 Fe89.04 | - | A | Air cooling@1100C (12min) > Air cooling@780C (60min) | creep rate | EXP | Test Stress = 110 MPa | 650 | 2.333333e-07 | - | %/s | T6 | CDS No.48B
24 | Cr10.42 W0.54 Fe89.04 | - | A | Air cooling@1100C (12min) > Air cooling@780C (60min) | creep rate | EXP | Test Stress = 100 MPa | 650 | 1.25e-07 | - | %/s | T6 | CDS No.48B
24 | Cr10.42 W0.54 Fe89.04 | - | A | Air cooling@1100C (12min) > Air cooling@780C (60min) | creep rate | EXP | Test Stress = 90 MPa | 650 | 5.833333e-08 | - | %/s | T6 | CDS No.48B
24 | Cr10.42 W0.54 Fe89.04 | - | A | Air cooling@1100C (12min) > Air cooling@780C (60min) | creep rate | EXP | Test Stress = 80 MPa | 650 | 2.694444e-08 | - | %/s | T6 | CDS No.48B
24 | Cr10.42 W0.54 Fe89.04 | - | A | Air cooling@1100C (12min) > Air cooling@780C (60min) | creep rate | EXP | Test Stress = 160 MPa | 650 | 4.722222e-05 | - | %/s | T6 | CDS No.48B
24 | Cr10.42 W0.54 Fe89.04 | - | A | Air cooling@1100C (12min) > Air cooling@780C (60min) | creep rate | EXP | Test Stress = 60 MPa | 650 | 5e-09 | - | %/s | T6 | CDS No.48B
24 | Cr10.42 W0.54 Fe89.04 | - | A | Air cooling@1100C (12min) > Air cooling@780C (60min) | creep rate | EXP | Test Stress = 180 MPa | 650 | 0.0002555556 | - | %/s | T6 | CDS No.48B
24 | Cr10.42 W0.54 Fe89.04 | - | A | Air cooling@1100C (12min) > Air cooling@780C (60min) | creep rate | EXP | Test Stress = 140 MPa | 650 | 6.944444e-06 | - | %/s | T6 | CDS No.48B
24 | Cr10.42 W0.54 Fe89.04 | - | A | Air cooling@1100C (12min) > Air cooling@780C (60min) | creep rate | EXP | Test Stress = 130 MPa | 650 | 1.583333e-06 | - | %/s | T6 | CDS No.48B
24 | Cr10.42 W0.54 Fe89.04 | - | A | Air cooling@1100C (12min) > Air cooling@780C (60min) | creep rate | EXP | Test Stress = 50 MPa | 650 | 2.777778e-09 | - | %/s | T6 | CDS No.48B
24 | Cr10.42 W0.54 Fe89.04 | - | A | Air cooling@1100C (12min) > Air cooling@780C (60min) | creep rate | EXP | Test Stress = 110 MPa | 675 | 4.722222e-06 | - | %/s | T6 | CDS No.48B
24 | Cr10.42 W0.54 Fe89.04 | - | A | Air cooling@1100C (12min) > Air cooling@780C (60min) | creep rate | EXP | Test Stress = 50 MPa | 675 | 2e-08 | - | %/s | T6 | CDS No.48B
24 | Cr10.42 W0.54 Fe89.04 | - | A | Air cooling@1100C (12min) > Air cooling@780C (60min) | creep rate | EXP | Test Stress = 80 MPa | 675 | 3.611111e-07 | - | %/s | T6 | CDS No.48B
24 | Cr10.42 W0.54 Fe89.04 | - | A | Air cooling@1100C (12min) > Air cooling@780C (60min) | creep rate | EXP | Test Stress = 60 MPa | 675 | 4.166667e-08 | - | %/s | T6 | CDS No.48B
24 | Cr10.42 W0.54 Fe89.04 | - | A | Air cooling@1100C (12min) > Air cooling@780C (60min) | creep rate | EXP | Test Stress = 40 MPa | 675 | 5.555556e-09 | - | %/s | T6 | CDS No.48B
24 | Cr10.42 W0.54 Fe89.04 | - | A | Air cooling@1100C (12min) > Air cooling@780C (60min) | creep rate | EXP | Test Stress = 90 MPa | 675 | 6.388889e-07 | - | %/s | T6 | CDS No.48B
24 | Cr10.42 W0.54 Fe89.04 | - | A | Air cooling@1100C (12min) > Air cooling@780C (60min) | creep rate | EXP | Test Stress = 40 MPa | 700 | 5e-08 | - | %/s | T6 | CDS No.48B
24 | Cr10.42 W0.54 Fe89.04 | - | A | Air cooling@1100C (12min) > Air cooling@780C (60min) | creep rate | EXP | Test Stress = 85 MPa | 700 | 5.555556e-06 | - | %/s | T6 | CDS No.48B
24 | Cr10.42 W0.54 Fe89.04 | - | A | Air cooling@1100C (12min) > Air cooling@780C (60min) | creep rate | EXP | Test Stress = 60 MPa | 700 | 3.611111e-07 | - | %/s | T6 | CDS No.48B
24 | Cr10.42 W0.54 Fe89.04 | - | A | Air cooling@1100C (12min) > Air cooling@780C (60min) | creep rate | EXP | Test Stress = 30 MPa | 700 | 1.416667e-08 | - | %/s | T6 | CDS No.48B
24 | Cr10.42 W0.54 Fe89.04 | - | A | Air cooling@1100C (12min) > Air cooling@780C (60min) | creep rate | EXP | Test Stress = 50 MPa | 700 | 1.388889e-07 | - | %/s | T6 | CDS No.48B
24 | Cr10.42 W0.54 Fe89.04 | - | A | Air cooling@1100C (12min) > Air cooling@780C (60min) | creep rate | EXP | Test Stress = 70 MPa | 700 | 1e-06 | - | %/s | T6 | CDS No.48B
24 | Cr10.42 W0.54 Fe89.04 | - | A | Air cooling@1100C (12min) > Air cooling@780C (60min) | creep rate | EXP | Test Stress = 25 MPa | 700 | 8.055556e-09 | - | %/s | T6 | CDS No.48B
24 | Cr10.42 W0.54 Fe89.04 | - | A | Air cooling@1100C (12min) > Air cooling@780C (60min) | creep rate | EXP | Test Stress = 120 MPa | 700 | 0.0002277778 | - | %/s | T6 | CDS No.48B
24 | Cr10.42 W0.54 Fe89.04 | - | A | Air cooling@1100C (12min) > Air cooling@780C (60min) | creep rate | EXP | Test Stress = 100 MPa | 700 | 3.055556e-05 | - | %/s | T6 | CDS No.48B
24 | Cr10.42 W0.54 Fe89.04 | - | A | Air cooling@1100C (12min) > Air cooling@780C (60min) | creep rate | EXP | Test Stress = 85 MPa | 725 | 8.888889e-05 | - | %/s | T6 | CDS No.48B
24 | Cr10.42 W0.54 Fe89.04 | - | A | Air cooling@1100C (12min) > Air cooling@780C (60min) | creep rate | EXP | Test Stress = 60 MPa | 725 | 5.555556e-06 | - | %/s | T6 | CDS No.48B
24 | Cr10.42 W0.54 Fe89.04 | - | A | Air cooling@1100C (12min) > Air cooling@780C (60min) | creep rate | EXP | Test Stress = 40 MPa | 750 | 3.055556e-06 | - | %/s | T6 | CDS No.48B
24 | Cr10.42 W0.54 Fe89.04 | - | A | Air cooling@1100C (12min) > Air cooling@780C (60min) | creep rate | EXP | Test Stress = 30 MPa | 750 | 5.555556e-07 | - | %/s | T6 | CDS No.48B
24 | Cr10.42 W0.54 Fe89.04 | - | A | Air cooling@1100C (12min) > Air cooling@780C (60min) | creep rate | EXP | Test Stress = 50 MPa | 750 | 1.361111e-05 | - | %/s | T6 | CDS No.48B
24 | Cr10.42 W0.54 Fe89.04 | - | A | Air cooling@1100C (12min) > Air cooling@780C (60min) | creep rate | EXP | Test Stress = 20 MPa | 750 | 1.111111e-07 | - | %/s | T6 | CDS No.48B
24 | Cr10.42 W0.54 Fe89.04 | - | A | Air cooling@1100C (12min) > Air cooling@780C (60min) | creep rate | EXP | Test Stress = 25 MPa | 750 | 2.472222e-07 | - | %/s | T6 | CDS No.48B
25 | Cr9.91 W0.58 Fe89.52 | - | A | Air cooling@1050C (20min) > Air cooling@780C (60min) | creep rate | EXP | Test Stress = 230 MPa | 550 | 1.194444e-07 | - | %/s | T6 | CDS No.48B
25 | Cr9.91 W0.58 Fe89.52 | - | A | Air cooling@1050C (20min) > Air cooling@780C (60min) | creep rate | EXP | Test Stress = 250 MPa | 550 | 6.111111e-07 | - | %/s | T6 | CDS No.48B
25 | Cr9.91 W0.58 Fe89.52 | - | A | Air cooling@1050C (20min) > Air cooling@780C (60min) | creep rate | EXP | Test Stress = 160 MPa | 600 | 5.833333e-08 | - | %/s | T6 | CDS No.48B
25 | Cr9.91 W0.58 Fe89.52 | - | A | Air cooling@1050C (20min) > Air cooling@780C (60min) | creep rate | EXP | Test Stress = 140 MPa | 600 | 1.75e-08 | - | %/s | T6 | CDS No.48B
25 | Cr9.91 W0.58 Fe89.52 | - | A | Air cooling@1050C (20min) > Air cooling@780C (60min) | creep rate | EXP | Test Stress = 180 MPa | 600 | 5.277778e-07 | - | %/s | T6 | CDS No.48B
25 | Cr9.91 W0.58 Fe89.52 | - | A | Air cooling@1050C (20min) > Air cooling@780C (60min) | creep rate | EXP | Test Stress = 190 MPa | 600 | 1.361111e-06 | - | %/s | T6 | CDS No.48B
25 | Cr9.91 W0.58 Fe89.52 | - | A | Air cooling@1050C (20min) > Air cooling@780C (60min) | creep rate | EXP | Test Stress = 110 MPa | 625 | 3.055556e-08 | - | %/s | T6 | CDS No.48B
25 | Cr9.91 W0.58 Fe89.52 | - | A | Air cooling@1050C (20min) > Air cooling@780C (60min) | creep rate | EXP | Test Stress = 100 MPa | 625 | 1.944444e-08 | - | %/s | T6 | CDS No.48B
25 | Cr9.91 W0.58 Fe89.52 | - | A | Air cooling@1050C (20min) > Air cooling@780C (60min) | creep rate | EXP | Test Stress = 140 MPa | 625 | 1.777778e-07 | - | %/s | T6 | CDS No.48B
25 | Cr9.91 W0.58 Fe89.52 | - | A | Air cooling@1050C (20min) > Air cooling@780C (60min) | creep rate | EXP | Test Stress = 160 MPa | 625 | 1.5e-06 | - | %/s | T6 | CDS No.48B
25 | Cr9.91 W0.58 Fe89.52 | - | A | Air cooling@1050C (20min) > Air cooling@780C (60min) | creep rate | EXP | Test Stress = 130 MPa | 625 | 1.027778e-07 | - | %/s | T6 | CDS No.48B
25 | Cr9.91 W0.58 Fe89.52 | - | A | Air cooling@1050C (20min) > Air cooling@780C (60min) | creep rate | EXP | Test Stress = 110 MPa | 650 | 2.777778e-07 | - | %/s | T6 | CDS No.48B
25 | Cr9.91 W0.58 Fe89.52 | - | A | Air cooling@1050C (20min) > Air cooling@780C (60min) | creep rate | EXP | Test Stress = 100 MPa | 650 | 1.444444e-07 | - | %/s | T6 | CDS No.48B
25 | Cr9.91 W0.58 Fe89.52 | - | A | Air cooling@1050C (20min) > Air cooling@780C (60min) | creep rate | EXP | Test Stress = 80 MPa | 650 | 4.444444e-08 | - | %/s | T6 | CDS No.48B
25 | Cr9.91 W0.58 Fe89.52 | - | A | Air cooling@1050C (20min) > Air cooling@780C (60min) | creep rate | EXP | Test Stress = 130 MPa | 650 | 1.583333e-06 | - | %/s | T6 | CDS No.48B
25 | Cr9.91 W0.58 Fe89.52 | - | A | Air cooling@1050C (20min) > Air cooling@780C (60min) | creep rate | EXP | Test Stress = 70 MPa | 650 | 2.75e-08 | - | %/s | T6 | CDS No.48B
25 | Cr9.91 W0.58 Fe89.52 | - | A | Air cooling@1050C (20min) > Air cooling@780C (60min) | creep rate | EXP | Test Stress = 60 MPa | 675 | 1e-07 | - | %/s | T6 | CDS No.48B
25 | Cr9.91 W0.58 Fe89.52 | - | A | Air cooling@1050C (20min) > Air cooling@780C (60min) | creep rate | EXP | Test Stress = 50 MPa | 675 | 3.611111e-08 | - | %/s | T6 | CDS No.48B
25 | Cr9.91 W0.58 Fe89.52 | - | A | Air cooling@1050C (20min) > Air cooling@780C (60min) | creep rate | EXP | Test Stress = 80 MPa | 675 | 4.166667e-07 | - | %/s | T6 | CDS No.48B
25 | Cr9.91 W0.58 Fe89.52 | - | A | Air cooling@1050C (20min) > Air cooling@780C (60min) | creep rate | EXP | Test Stress = 90 MPa | 675 | 8.055556e-07 | - | %/s | T6 | CDS No.48B
25 | Cr9.91 W0.58 Fe89.52 | - | A | Air cooling@1050C (20min) > Air cooling@780C (60min) | creep rate | EXP | Test Stress = 50 MPa | 700 | 2.777778e-07 | - | %/s | T6 | CDS No.48B
25 | Cr9.91 W0.58 Fe89.52 | - | A | Air cooling@1050C (20min) > Air cooling@780C (60min) | creep rate | EXP | Test Stress = 70 MPa | 700 | 2.083333e-06 | - | %/s | T6 | CDS No.48B
25 | Cr9.91 W0.58 Fe89.52 | - | A | Air cooling@1050C (20min) > Air cooling@780C (60min) | creep rate | EXP | Test Stress = 30 MPa | 700 | 4.444444e-08 | - | %/s | T6 | CDS No.48B
25 | Cr9.91 W0.58 Fe89.52 | - | A | Air cooling@1050C (20min) > Air cooling@780C (60min) | creep rate | EXP | Test Stress = 40 MPa | 700 | 8.888889e-08 | - | %/s | T6 | CDS No.48B
25 | Cr9.91 W0.58 Fe89.52 | - | A | Air cooling@1050C (20min) > Air cooling@780C (60min) | creep rate | EXP | Test Stress = 60 MPa | 700 | 8.333333e-07 | - | %/s | T6 | CDS No.48B
26 | Cr9.78 W0.52 Fe89.7 | - | A | Air cooling@1050C (20min) > Air cooling@760C (60min) | creep rate | EXP | Test Stress = 250 MPa | 550 | 7.5e-08 | - | %/s | T6 | CDS No.48B
26 | Cr9.78 W0.52 Fe89.7 | - | A | Air cooling@1050C (20min) > Air cooling@760C (60min) | creep rate | EXP | Test Stress = 160 MPa | 600 | 4.166667e-08 | - | %/s | T6 | CDS No.48B
26 | Cr9.78 W0.52 Fe89.7 | - | A | Air cooling@1050C (20min) > Air cooling@760C (60min) | creep rate | EXP | Test Stress = 140 MPa | 600 | 1.555556e-08 | - | %/s | T6 | CDS No.48B
26 | Cr9.78 W0.52 Fe89.7 | - | A | Air cooling@1050C (20min) > Air cooling@760C (60min) | creep rate | EXP | Test Stress = 190 MPa | 600 | 3.055556e-07 | - | %/s | T6 | CDS No.48B
26 | Cr9.78 W0.52 Fe89.7 | - | A | Air cooling@1050C (20min) > Air cooling@760C (60min) | creep rate | EXP | Test Stress = 180 MPa | 600 | 1.694444e-07 | - | %/s | T6 | CDS No.48B
26 | Cr9.78 W0.52 Fe89.7 | - | A | Air cooling@1050C (20min) > Air cooling@760C (60min) | creep rate | EXP | Test Stress = 100 MPa | 625 | 2.444444e-08 | - | %/s | T6 | CDS No.48B
26 | Cr9.78 W0.52 Fe89.7 | - | A | Air cooling@1050C (20min) > Air cooling@760C (60min) | creep rate | EXP | Test Stress = 140 MPa | 625 | 1.611111e-07 | - | %/s | T6 | CDS No.48B
26 | Cr9.78 W0.52 Fe89.7 | - | A | Air cooling@1050C (20min) > Air cooling@760C (60min) | creep rate | EXP | Test Stress = 110 MPa | 625 | 3.611111e-08 | - | %/s | T6 | CDS No.48B
26 | Cr9.78 W0.52 Fe89.7 | - | A | Air cooling@1050C (20min) > Air cooling@760C (60min) | creep rate | EXP | Test Stress = 160 MPa | 625 | 6.666667e-07 | - | %/s | T6 | CDS No.48B
26 | Cr9.78 W0.52 Fe89.7 | - | A | Air cooling@1050C (20min) > Air cooling@760C (60min) | creep rate | EXP | Test Stress = 130 MPa | 625 | 1.111111e-07 | - | %/s | T6 | CDS No.48B
26 | Cr9.78 W0.52 Fe89.7 | - | A | Air cooling@1050C (20min) > Air cooling@760C (60min) | creep rate | EXP | Test Stress = 80 MPa | 650 | 5.555556e-08 | - | %/s | T6 | CDS No.48B
26 | Cr9.78 W0.52 Fe89.7 | - | A | Air cooling@1050C (20min) > Air cooling@760C (60min) | creep rate | EXP | Test Stress = 70 MPa | 650 | 2.527778e-08 | - | %/s | T6 | CDS No.48B
26 | Cr9.78 W0.52 Fe89.7 | - | A | Air cooling@1050C (20min) > Air cooling@760C (60min) | creep rate | EXP | Test Stress = 130 MPa | 650 | 1.25e-06 | - | %/s | T6 | CDS No.48B
26 | Cr9.78 W0.52 Fe89.7 | - | A | Air cooling@1050C (20min) > Air cooling@760C (60min) | creep rate | EXP | Test Stress = 110 MPa | 650 | 3.611111e-07 | - | %/s | T6 | CDS No.48B
26 | Cr9.78 W0.52 Fe89.7 | - | A | Air cooling@1050C (20min) > Air cooling@760C (60min) | creep rate | EXP | Test Stress = 100 MPa | 650 | 2.305556e-07 | - | %/s | T6 | CDS No.48B
26 | Cr9.78 W0.52 Fe89.7 | - | A | Air cooling@1050C (20min) > Air cooling@760C (60min) | creep rate | EXP | Test Stress = 50 MPa | 675 | 3.611111e-08 | - | %/s | T6 | CDS No.48B
26 | Cr9.78 W0.52 Fe89.7 | - | A | Air cooling@1050C (20min) > Air cooling@760C (60min) | creep rate | EXP | Test Stress = 60 MPa | 675 | 7.777778e-08 | - | %/s | T6 | CDS No.48B
26 | Cr9.78 W0.52 Fe89.7 | - | A | Air cooling@1050C (20min) > Air cooling@760C (60min) | creep rate | EXP | Test Stress = 80 MPa | 675 | 5.277778e-07 | - | %/s | T6 | CDS No.48B
26 | Cr9.78 W0.52 Fe89.7 | - | A | Air cooling@1050C (20min) > Air cooling@760C (60min) | creep rate | EXP | Test Stress = 90 MPa | 675 | 1.166667e-06 | - | %/s | T6 | CDS No.48B
26 | Cr9.78 W0.52 Fe89.7 | - | A | Air cooling@1050C (20min) > Air cooling@760C (60min) | creep rate | EXP | Test Stress = 40 MPa | 700 | 9.722222e-08 | - | %/s | T6 | CDS No.48B
26 | Cr9.78 W0.52 Fe89.7 | - | A | Air cooling@1050C (20min) > Air cooling@760C (60min) | creep rate | EXP | Test Stress = 50 MPa | 700 | 2.777778e-07 | - | %/s | T6 | CDS No.48B
26 | Cr9.78 W0.52 Fe89.7 | - | A | Air cooling@1050C (20min) > Air cooling@760C (60min) | creep rate | EXP | Test Stress = 30 MPa | 700 | 3.333333e-08 | - | %/s | T6 | CDS No.48B
26 | Cr9.78 W0.52 Fe89.7 | - | A | Air cooling@1050C (20min) > Air cooling@760C (60min) | creep rate | EXP | Test Stress = 70 MPa | 700 | 2.25e-06 | - | %/s | T6 | CDS No.48B
26 | Cr9.78 W0.52 Fe89.7 | - | A | Air cooling@1050C (20min) > Air cooling@760C (60min) | creep rate | EXP | Test Stress = 60 MPa | 700 | 8.055556e-07 | - | %/s | T6 | CDS No.48B
27 | Mn1.6 Ni10.78 Cr19.56 Nb0.53 Fe67.54 | - | Q | Water quenching@1190C | creep rate | EXP | Test Stress = 280 MPa | 600 | 9.444444e-08 | - | %/s | T5 | CDS No.57A
27 | Mn1.6 Ni10.78 Cr19.56 Nb0.53 Fe67.54 | - | Q | Water quenching@1190C | creep rate | EXP | Test Stress = 200 MPa | 600 | 4.166667e-09 | - | %/s | T5 | CDS No.57A
27 | Mn1.6 Ni10.78 Cr19.56 Nb0.53 Fe67.54 | - | Q | Water quenching@1190C | creep rate | EXP | Test Stress = 260 MPa | 600 | 2.055556e-07 | - | %/s | T5 | CDS No.57A
27 | Mn1.6 Ni10.78 Cr19.56 Nb0.53 Fe67.54 | - | Q | Water quenching@1190C | creep rate | EXP | Test Stress = 220 MPa | 600 | 1.388889e-08 | - | %/s | T5 | CDS No.57A
27 | Mn1.6 Ni10.78 Cr19.56 Nb0.53 Fe67.54 | - | Q | Water quenching@1190C | creep rate | EXP | Test Stress = 240 MPa | 600 | 1.444444e-07 | - | %/s | T5 | CDS No.57A
27 | Mn1.6 Ni10.78 Cr19.56 Nb0.53 Fe67.54 | - | Q | Water quenching@1190C | creep rate | EXP | Test Stress = 320 MPa | 600 | 7.777778e-07 | - | %/s | T5 | CDS No.57A
27 | Mn1.6 Ni10.78 Cr19.56 Nb0.53 Fe67.54 | - | Q | Water quenching@1190C | creep rate | EXP | Test Stress = 200 MPa | 625 | 2.361111e-08 | - | %/s | T5 | CDS No.57A
27 | Mn1.6 Ni10.78 Cr19.56 Nb0.53 Fe67.54 | - | Q | Water quenching@1190C | creep rate | EXP | Test Stress = 120 MPa | 650 | 3.611111e-09 | - | %/s | T5 | CDS No.57A
27 | Mn1.6 Ni10.78 Cr19.56 Nb0.53 Fe67.54 | - | Q | Water quenching@1190C | creep rate | EXP | Test Stress = 140 MPa | 650 | 1.361111e-08 | - | %/s | T5 | CDS No.57A
27 | Mn1.6 Ni10.78 Cr19.56 Nb0.53 Fe67.54 | - | Q | Water quenching@1190C | creep rate | EXP | Test Stress = 180 MPa | 650 | 6.388889e-08 | - | %/s | T5 | CDS No.57A
27 | Mn1.6 Ni10.78 Cr19.56 Nb0.53 Fe67.54 | - | Q | Water quenching@1190C | creep rate | EXP | Test Stress = 240 MPa | 650 | 2.777778e-06 | - | %/s | T5 | CDS No.57A
27 | Mn1.6 Ni10.78 Cr19.56 Nb0.53 Fe67.54 | - | Q | Water quenching@1190C | creep rate | EXP | Test Stress = 220 MPa | 650 | 1.611111e-06 | - | %/s | T5 | CDS No.57A
27 | Mn1.6 Ni10.78 Cr19.56 Nb0.53 Fe67.54 | - | Q | Water quenching@1190C | creep rate | EXP | Test Stress = 260 MPa | 650 | 6.666667e-06 | - | %/s | T5 | CDS No.57A
27 | Mn1.6 Ni10.78 Cr19.56 Nb0.53 Fe67.54 | - | Q | Water quenching@1190C | creep rate | EXP | Test Stress = 200 MPa | 650 | 2.25e-07 | - | %/s | T5 | CDS No.57A
27 | Mn1.6 Ni10.78 Cr19.56 Nb0.53 Fe67.54 | - | Q | Water quenching@1190C | creep rate | EXP | Test Stress = 160 MPa | 650 | 2.138889e-08 | - | %/s | T5 | CDS No.57A
27 | Mn1.6 Ni10.78 Cr19.56 Nb0.53 Fe67.54 | - | Q | Water quenching@1190C | creep rate | EXP | Test Stress = 100 MPa | 650 | 4.444444e-09 | - | %/s | T5 | CDS No.57A
27 | Mn1.6 Ni10.78 Cr19.56 Nb0.53 Fe67.54 | - | Q | Water quenching@1190C | creep rate | EXP | Test Stress = 60 MPa | 700 | 6.944444e-09 | - | %/s | T5 | CDS No.57A
27 | Mn1.6 Ni10.78 Cr19.56 Nb0.53 Fe67.54 | - | Q | Water quenching@1190C | creep rate | EXP | Test Stress = 120 MPa | 700 | 1.083333e-07 | - | %/s | T5 | CDS No.57A
27 | Mn1.6 Ni10.78 Cr19.56 Nb0.53 Fe67.54 | - | Q | Water quenching@1190C | creep rate | EXP | Test Stress = 200 MPa | 700 | 1.444444e-05 | - | %/s | T5 | CDS No.57A
27 | Mn1.6 Ni10.78 Cr19.56 Nb0.53 Fe67.54 | - | Q | Water quenching@1190C | creep rate | EXP | Test Stress = 80 MPa | 700 | 3.333333e-09 | - | %/s | T5 | CDS No.57A
27 | Mn1.6 Ni10.78 Cr19.56 Nb0.53 Fe67.54 | - | Q | Water quenching@1190C | creep rate | EXP | Test Stress = 140 MPa | 700 | 4.166667e-07 | - | %/s | T5 | CDS No.57A
27 | Mn1.6 Ni10.78 Cr19.56 Nb0.53 Fe67.54 | - | Q | Water quenching@1190C | creep rate | EXP | Test Stress = 160 MPa | 700 | 1.25e-06 | - | %/s | T5 | CDS No.57A
27 | Mn1.6 Ni10.78 Cr19.56 Nb0.53 Fe67.54 | - | Q | Water quenching@1190C | creep rate | EXP | Test Stress = 100 MPa | 700 | 5.833333e-08 | - | %/s | T5 | CDS No.57A
27 | Mn1.6 Ni10.78 Cr19.56 Nb0.53 Fe67.54 | - | Q | Water quenching@1190C | creep rate | EXP | Test Stress = 50 MPa | 750 | 3.333333e-08 | - | %/s | T5 | CDS No.57A
27 | Mn1.6 Ni10.78 Cr19.56 Nb0.53 Fe67.54 | - | Q | Water quenching@1190C | creep rate | EXP | Test Stress = 30 MPa | 750 | 8.333333e-09 | - | %/s | T5 | CDS No.57A
27 | Mn1.6 Ni10.78 Cr19.56 Nb0.53 Fe67.54 | - | Q | Water quenching@1190C | creep rate | EXP | Test Stress = 69 MPa | 750 | 3.888889e-07 | - | %/s | T5 | CDS No.57A
27 | Mn1.6 Ni10.78 Cr19.56 Nb0.53 Fe67.54 | - | Q | Water quenching@1190C | creep rate | EXP | Test Stress = 80 MPa | 750 | 5e-07 | - | %/s | T5 | CDS No.57A
27 | Mn1.6 Ni10.78 Cr19.56 Nb0.53 Fe67.54 | - | Q | Water quenching@1190C | creep rate | EXP | Test Stress = 40 MPa | 750 | 1.888889e-08 | - | %/s | T5 | CDS No.57A
27 | Mn1.6 Ni10.78 Cr19.56 Nb0.53 Fe67.54 | - | Q | Water quenching@1190C | creep rate | EXP | Test Stress = 70 MPa | 750 | 1.388889e-07 | - | %/s | T5 | CDS No.57A
27 | Mn1.6 Ni10.78 Cr19.56 Nb0.53 Fe67.54 | - | Q | Water quenching@1190C | creep rate | EXP | Test Stress = 60 MPa | 750 | 1.111111e-07 | - | %/s | T5 | CDS No.57A
27 | Mn1.6 Ni10.78 Cr19.56 Nb0.53 Fe67.54 | - | Q | Water quenching@1190C | creep rate | EXP | Test Stress = 100 MPa | 750 | 0.0001361111 | - | %/s | T5 | CDS No.57A
27 | Mn1.6 Ni10.78 Cr19.56 Nb0.53 Fe67.54 | - | Q | Water quenching@1190C | creep rate | EXP | Test Stress = 120 MPa | 750 | 6.666667e-07 | - | %/s | T5 | CDS No.57A
27 | Mn1.6 Ni10.78 Cr19.56 Nb0.53 Fe67.54 | - | Q | Water quenching@1190C | creep rate | EXP | Test Stress = 50 MPa | 800 | 3.888889e-07 | - | %/s | T5 | CDS No.57A
27 | Mn1.6 Ni10.78 Cr19.56 Nb0.53 Fe67.54 | - | Q | Water quenching@1190C | creep rate | EXP | Test Stress = 70 MPa | 800 | 2.111111e-06 | - | %/s | T5 | CDS No.57A
27 | Mn1.6 Ni10.78 Cr19.56 Nb0.53 Fe67.54 | - | Q | Water quenching@1190C | creep rate | EXP | Test Stress = 20 MPa | 800 | 2.638889e-08 | - | %/s | T5 | CDS No.57A
27 | Mn1.6 Ni10.78 Cr19.56 Nb0.53 Fe67.54 | - | Q | Water quenching@1190C | creep rate | EXP | Test Stress = 30 MPa | 800 | 7.777778e-08 | - | %/s | T5 | CDS No.57A
27 | Mn1.6 Ni10.78 Cr19.56 Nb0.53 Fe67.54 | - | Q | Water quenching@1190C | creep rate | EXP | Test Stress = 60 MPa | 800 | 1.5e-06 | - | %/s | T5 | CDS No.57A
27 | Mn1.6 Ni10.78 Cr19.56 Nb0.53 Fe67.54 | - | Q | Water quenching@1190C | creep rate | EXP | Test Stress = 40 MPa | 800 | 1.638889e-07 | - | %/s | T5 | CDS No.57A
27 | Mn1.6 Ni10.78 Cr19.56 Nb0.53 Fe67.54 | - | Q | Water quenching@1190C | creep rate | EXP | Test Stress = 80 MPa | 800 | 5.833333e-06 | - | %/s | T5 | CDS No.57A
28 | Cr9.01 Mo0.54 Fe90.45 | - | A | Air cooling@1060C (60min) > Air cooling@780C (60min) | creep rate | EXP | Test Stress = 310 MPa | 500 | 3.333333e-07 | - | %/s | T5 | CDS No.43A
28 | Cr9.01 Mo0.54 Fe90.45 | - | A | Air cooling@1060C (60min) > Air cooling@780C (60min) | creep rate | EXP | Test Stress = 300 MPa | 500 | 2.333333e-07 | - | %/s | T5 | CDS No.43A
28 | Cr9.01 Mo0.54 Fe90.45 | - | A | Air cooling@1060C (60min) > Air cooling@780C (60min) | creep rate | EXP | Test Stress = 320 MPa | 500 | 7.5e-07 | - | %/s | T5 | CDS No.43A
28 | Cr9.01 Mo0.54 Fe90.45 | - | A | Air cooling@1060C (60min) > Air cooling@780C (60min) | creep rate | EXP | Test Stress = 290 MPa | 500 | 1.305556e-07 | - | %/s | T5 | CDS No.43A
28 | Cr9.01 Mo0.54 Fe90.45 | - | A | Air cooling@1060C (60min) > Air cooling@780C (60min) | creep rate | EXP | Test Stress = 270 MPa | 500 | 5.555556e-08 | - | %/s | T5 | CDS No.43A
28 | Cr9.01 Mo0.54 Fe90.45 | - | A | Air cooling@1060C (60min) > Air cooling@780C (60min) | creep rate | EXP | Test Stress = 170 MPa | 550 | 1.555556e-08 | - | %/s | T5 | CDS No.43A
28 | Cr9.01 Mo0.54 Fe90.45 | - | A | Air cooling@1060C (60min) > Air cooling@780C (60min) | creep rate | EXP | Test Stress = 200 MPa | 550 | 2.5e-07 | - | %/s | T5 | CDS No.43A
28 | Cr9.01 Mo0.54 Fe90.45 | - | A | Air cooling@1060C (60min) > Air cooling@780C (60min) | creep rate | EXP | Test Stress = 220 MPa | 550 | 1.027778e-06 | - | %/s | T5 | CDS No.43A
28 | Cr9.01 Mo0.54 Fe90.45 | - | A | Air cooling@1060C (60min) > Air cooling@780C (60min) | creep rate | EXP | Test Stress = 240 MPa | 550 | 4.166667e-07 | - | %/s | T5 | CDS No.43A
28 | Cr9.01 Mo0.54 Fe90.45 | - | A | Air cooling@1060C (60min) > Air cooling@780C (60min) | creep rate | EXP | Test Stress = 180 MPa | 550 | 3.611111e-08 | - | %/s | T5 | CDS No.43A
28 | Cr9.01 Mo0.54 Fe90.45 | - | A | Air cooling@1060C (60min) > Air cooling@780C (60min) | creep rate | EXP | Test Stress = 160 MPa | 575 | 1.333333e-07 | - | %/s | T5 | CDS No.43A
28 | Cr9.01 Mo0.54 Fe90.45 | - | A | Air cooling@1060C (60min) > Air cooling@780C (60min) | creep rate | EXP | Test Stress = 140 MPa | 575 | 2.527778e-08 | - | %/s | T5 | CDS No.43A
28 | Cr9.01 Mo0.54 Fe90.45 | - | A | Air cooling@1060C (60min) > Air cooling@780C (60min) | creep rate | EXP | Test Stress = 150 MPa | 575 | 6.111111e-08 | - | %/s | T5 | CDS No.43A
28 | Cr9.01 Mo0.54 Fe90.45 | - | A | Air cooling@1060C (60min) > Air cooling@780C (60min) | creep rate | EXP | Test Stress = 140 MPa | 600 | 4.166667e-07 | - | %/s | T5 | CDS No.43A
28 | Cr9.01 Mo0.54 Fe90.45 | - | A | Air cooling@1060C (60min) > Air cooling@780C (60min) | creep rate | EXP | Test Stress = 120 MPa | 600 | 4.166667e-08 | - | %/s | T5 | CDS No.43A
28 | Cr9.01 Mo0.54 Fe90.45 | - | A | Air cooling@1060C (60min) > Air cooling@780C (60min) | creep rate | EXP | Test Stress = 160 MPa | 600 | 3.888889e-06 | - | %/s | T5 | CDS No.43A
28 | Cr9.01 Mo0.54 Fe90.45 | - | A | Air cooling@1060C (60min) > Air cooling@780C (60min) | creep rate | EXP | Test Stress = 100 MPa | 600 | 1.222222e-08 | - | %/s | T5 | CDS No.43A
28 | Cr9.01 Mo0.54 Fe90.45 | - | A | Air cooling@1060C (60min) > Air cooling@780C (60min) | creep rate | EXP | Test Stress = 110 MPa | 600 | 2.5e-08 | - | %/s | T5 | CDS No.43A
28 | Cr9.01 Mo0.54 Fe90.45 | - | A | Air cooling@1060C (60min) > Air cooling@780C (60min) | creep rate | EXP | Test Stress = 90 MPa | 625 | 5.833333e-08 | - | %/s | T5 | CDS No.43A
28 | Cr9.01 Mo0.54 Fe90.45 | - | A | Air cooling@1060C (60min) > Air cooling@780C (60min) | creep rate | EXP | Test Stress = 120 MPa | 625 | 1.027778e-06 | - | %/s | T5 | CDS No.43A
28 | Cr9.01 Mo0.54 Fe90.45 | - | A | Air cooling@1060C (60min) > Air cooling@780C (60min) | creep rate | EXP | Test Stress = 100 MPa | 625 | 1.527778e-07 | - | %/s | T5 | CDS No.43A
28 | Cr9.01 Mo0.54 Fe90.45 | - | A | Air cooling@1060C (60min) > Air cooling@780C (60min) | creep rate | EXP | Test Stress = 140 MPa | 625 | 6.944444e-06 | - | %/s | T5 | CDS No.43A
28 | Cr9.01 Mo0.54 Fe90.45 | - | A | Air cooling@1060C (60min) > Air cooling@780C (60min) | creep rate | EXP | Test Stress = 80 MPa | 650 | 3.055556e-07 | - | %/s | T5 | CDS No.43A
28 | Cr9.01 Mo0.54 Fe90.45 | - | A | Air cooling@1060C (60min) > Air cooling@780C (60min) | creep rate | EXP | Test Stress = 120 MPa | 650 | 1.111111e-05 | - | %/s | T5 | CDS No.43A
28 | Cr9.01 Mo0.54 Fe90.45 | - | A | Air cooling@1060C (60min) > Air cooling@780C (60min) | creep rate | EXP | Test Stress = 100 MPa | 650 | 1.333333e-06 | - | %/s | T5 | CDS No.43A
28 | Cr9.01 Mo0.54 Fe90.45 | - | A | Air cooling@1060C (60min) > Air cooling@780C (60min) | creep rate | EXP | Test Stress = 70 MPa | 650 | 8.611111e-08 | - | %/s | T5 | CDS No.43A
28 | Cr9.01 Mo0.54 Fe90.45 | - | A | Air cooling@1060C (60min) > Air cooling@780C (60min) | creep rate | EXP | Test Stress = 40 MPa | 700 | 1.805556e-07 | - | %/s | T6 | CDS No.43A
29 | Cr10.15 W0.52 Fe89.34 | - | A | Air cooling@1070C (2h) > Air cooling@780C (2h) | creep rate | EXP | Test Stress = 260 MPa | 550 | 5.277778e-06 | - | %/s | T6 | CDS No.48B
29 | Cr10.15 W0.52 Fe89.34 | - | A | Air cooling@1070C (2h) > Air cooling@780C (2h) | creep rate | EXP | Test Stress = 220 MPa | 550 | 1.25e-07 | - | %/s | T6 | CDS No.48B
29 | Cr10.15 W0.52 Fe89.34 | - | A | Air cooling@1070C (2h) > Air cooling@780C (2h) | creep rate | EXP | Test Stress = 170 MPa | 550 | 1.805556e-09 | - | %/s | T6 | CDS No.48B
29 | Cr10.15 W0.52 Fe89.34 | - | A | Air cooling@1070C (2h) > Air cooling@780C (2h) | creep rate | EXP | Test Stress = 250 MPa | 550 | 2.166667e-06 | - | %/s | T6 | CDS No.48B
29 | Cr10.15 W0.52 Fe89.34 | - | A | Air cooling@1070C (2h) > Air cooling@780C (2h) | creep rate | EXP | Test Stress = 300 MPa | 550 | 8.055556e-05 | - | %/s | T6 | CDS No.48B
29 | Cr10.15 W0.52 Fe89.34 | - | A | Air cooling@1070C (2h) > Air cooling@780C (2h) | creep rate | EXP | Test Stress = 280 MPa | 550 | 1.333333e-05 | - | %/s | T6 | CDS No.48B
29 | Cr10.15 W0.52 Fe89.34 | - | A | Air cooling@1070C (2h) > Air cooling@780C (2h) | creep rate | EXP | Test Stress = 180 MPa | 550 | 5e-09 | - | %/s | T6 | CDS No.48B
29 | Cr10.15 W0.52 Fe89.34 | - | A | Air cooling@1070C (2h) > Air cooling@780C (2h) | creep rate | EXP | Test Stress = 190 MPa | 550 | 1.583333e-08 | - | %/s | T6 | CDS No.48B
29 | Cr10.15 W0.52 Fe89.34 | - | A | Air cooling@1070C (2h) > Air cooling@780C (2h) | creep rate | EXP | Test Stress = 230 MPa | 550 | 5e-07 | - | %/s | T6 | CDS No.48B
29 | Cr10.15 W0.52 Fe89.34 | - | A | Air cooling@1070C (2h) > Air cooling@780C (2h) | creep rate | EXP | Test Stress = 170 MPa | 575 | 2.611111e-08 | - | %/s | T6 | CDS No.48B
29 | Cr10.15 W0.52 Fe89.34 | - | A | Air cooling@1070C (2h) > Air cooling@780C (2h) | creep rate | EXP | Test Stress = 160 MPa | 575 | 2.138889e-08 | - | %/s | T6 | CDS No.48B
29 | Cr10.15 W0.52 Fe89.34 | - | A | Air cooling@1070C (2h) > Air cooling@780C (2h) | creep rate | EXP | Test Stress = 180 MPa | 575 | 1.25e-07 | - | %/s | T6 | CDS No.48B
29 | Cr10.15 W0.52 Fe89.34 | - | A | Air cooling@1070C (2h) > Air cooling@780C (2h) | creep rate | EXP | Test Stress = 190 MPa | 575 | 4.444444e-07 | - | %/s | T6 | CDS No.48B
29 | Cr10.15 W0.52 Fe89.34 | - | A | Air cooling@1070C (2h) > Air cooling@780C (2h) | creep rate | EXP | Test Stress = 200 MPa | 575 | 6.666667e-07 | - | %/s | T6 | CDS No.48B
29 | Cr10.15 W0.52 Fe89.34 | - | A | Air cooling@1070C (2h) > Air cooling@780C (2h) | creep rate | EXP | Test Stress = 140 MPa | 600 | 3.333333e-08 | - | %/s | T6 | CDS No.48B
29 | Cr10.15 W0.52 Fe89.34 | - | A | Air cooling@1070C (2h) > Air cooling@780C (2h) | creep rate | EXP | Test Stress = 100 MPa | 600 | 2.166667e-09 | - | %/s | T6 | CDS No.48B
29 | Cr10.15 W0.52 Fe89.34 | - | A | Air cooling@1070C (2h) > Air cooling@780C (2h) | creep rate | EXP | Test Stress = 190 MPa | 600 | 5e-06 | - | %/s | T6 | CDS No.48B
29 | Cr10.15 W0.52 Fe89.34 | - | A | Air cooling@1070C (2h) > Air cooling@780C (2h) | creep rate | EXP | Test Stress = 230 MPa | 600 | 0.0001222222 | - | %/s | T6 | CDS No.48B
29 | Cr10.15 W0.52 Fe89.34 | - | A | Air cooling@1070C (2h) > Air cooling@780C (2h) | creep rate | EXP | Test Stress = 210 MPa | 600 | 2.611111e-05 | - | %/s | T6 | CDS No.48B
29 | Cr10.15 W0.52 Fe89.34 | - | A | Air cooling@1070C (2h) > Air cooling@780C (2h) | creep rate | EXP | Test Stress = 180 MPa | 600 | 3.055556e-06 | - | %/s | T6 | CDS No.48B
29 | Cr10.15 W0.52 Fe89.34 | - | A | Air cooling@1070C (2h) > Air cooling@780C (2h) | creep rate | EXP | Test Stress = 120 MPa | 600 | 5.833333e-09 | - | %/s | T6 | CDS No.48B
29 | Cr10.15 W0.52 Fe89.34 | - | A | Air cooling@1070C (2h) > Air cooling@780C (2h) | creep rate | EXP | Test Stress = 160 MPa | 600 | 3.611111e-07 | - | %/s | T6 | CDS No.48B
29 | Cr10.15 W0.52 Fe89.34 | - | A | Air cooling@1070C (2h) > Air cooling@780C (2h) | creep rate | EXP | Test Stress = 130 MPa | 600 | 1.416667e-08 | - | %/s | T6 | CDS No.48B
29 | Cr10.15 W0.52 Fe89.34 | - | A | Air cooling@1070C (2h) > Air cooling@780C (2h) | creep rate | EXP | Test Stress = 110 MPa | 600 | 4.166667e-09 | - | %/s | T6 | CDS No.48B
29 | Cr10.15 W0.52 Fe89.34 | - | A | Air cooling@1070C (2h) > Air cooling@780C (2h) | creep rate | EXP | Test Stress = 100 MPa | 625 | 1.75e-08 | - | %/s | T6 | CDS No.48B
29 | Cr10.15 W0.52 Fe89.34 | - | A | Air cooling@1070C (2h) > Air cooling@780C (2h) | creep rate | EXP | Test Stress = 140 MPa | 625 | 6.944444e-07 | - | %/s | T6 | CDS No.48B
29 | Cr10.15 W0.52 Fe89.34 | - | A | Air cooling@1070C (2h) > Air cooling@780C (2h) | creep rate | EXP | Test Stress = 80 MPa | 625 | 5.555556e-09 | - | %/s | T6 | CDS No.48B
29 | Cr10.15 W0.52 Fe89.34 | - | A | Air cooling@1070C (2h) > Air cooling@780C (2h) | creep rate | EXP | Test Stress = 160 MPa | 625 | 6.388889e-07 | - | %/s | T6 | CDS No.48B
29 | Cr10.15 W0.52 Fe89.34 | - | A | Air cooling@1070C (2h) > Air cooling@780C (2h) | creep rate | EXP | Test Stress = 130 MPa | 625 | 1.916667e-07 | - | %/s | T6 | CDS No.48B
29 | Cr10.15 W0.52 Fe89.34 | - | A | Air cooling@1070C (2h) > Air cooling@780C (2h) | creep rate | EXP | Test Stress = 110 MPa | 625 | 3.333333e-08 | - | %/s | T6 | CDS No.48B
29 | Cr10.15 W0.52 Fe89.34 | - | A | Air cooling@1070C (2h) > Air cooling@780C (2h) | creep rate | EXP | Test Stress = 60 MPa | 650 | 8.055556e-09 | - | %/s | T6 | CDS No.48B
29 | Cr10.15 W0.52 Fe89.34 | - | A | Air cooling@1070C (2h) > Air cooling@780C (2h) | creep rate | EXP | Test Stress = 130 MPa | 650 | 6.388889e-06 | - | %/s | T6 | CDS No.48B
29 | Cr10.15 W0.52 Fe89.34 | - | A | Air cooling@1070C (2h) > Air cooling@780C (2h) | creep rate | EXP | Test Stress = 90 MPa | 650 | 8.888889e-08 | - | %/s | T6 | CDS No.48B
29 | Cr10.15 W0.52 Fe89.34 | - | A | Air cooling@1070C (2h) > Air cooling@780C (2h) | creep rate | EXP | Test Stress = 70 MPa | 650 | 1.666667e-08 | - | %/s | T6 | CDS No.48B
29 | Cr10.15 W0.52 Fe89.34 | - | A | Air cooling@1070C (2h) > Air cooling@780C (2h) | creep rate | EXP | Test Stress = 110 MPa | 650 | 5.555556e-07 | - | %/s | T6 | CDS No.48B
29 | Cr10.15 W0.52 Fe89.34 | - | A | Air cooling@1070C (2h) > Air cooling@780C (2h) | creep rate | EXP | Test Stress = 40 MPa | 650 | 1.666667e-09 | - | %/s | T6 | CDS No.48B
29 | Cr10.15 W0.52 Fe89.34 | - | A | Air cooling@1070C (2h) > Air cooling@780C (2h) | creep rate | EXP | Test Stress = 100 MPa | 650 | 2.138889e-07 | - | %/s | T6 | CDS No.48B
29 | Cr10.15 W0.52 Fe89.34 | - | A | Air cooling@1070C (2h) > Air cooling@780C (2h) | creep rate | EXP | Test Stress = 50 MPa | 650 | 4.166667e-09 | - | %/s | T6 | CDS No.48B
29 | Cr10.15 W0.52 Fe89.34 | - | A | Air cooling@1070C (2h) > Air cooling@780C (2h) | creep rate | EXP | Test Stress = 140 MPa | 650 | 2.222222e-05 | - | %/s | T6 | CDS No.48B
29 | Cr10.15 W0.52 Fe89.34 | - | A | Air cooling@1070C (2h) > Air cooling@780C (2h) | creep rate | EXP | Test Stress = 80 MPa | 650 | 3.611111e-08 | - | %/s | T6 | CDS No.48B
29 | Cr10.15 W0.52 Fe89.34 | - | A | Air cooling@1070C (2h) > Air cooling@780C (2h) | creep rate | EXP | Test Stress = 160 MPa | 650 | 0.0001555556 | - | %/s | T6 | CDS No.48B
29 | Cr10.15 W0.52 Fe89.34 | - | A | Air cooling@1070C (2h) > Air cooling@780C (2h) | creep rate | EXP | Test Stress = 60 MPa | 675 | 6.388889e-08 | - | %/s | T6 | CDS No.48B
29 | Cr10.15 W0.52 Fe89.34 | - | A | Air cooling@1070C (2h) > Air cooling@780C (2h) | creep rate | EXP | Test Stress = 90 MPa | 675 | 1.055556e-06 | - | %/s | T6 | CDS No.48B
29 | Cr10.15 W0.52 Fe89.34 | - | A | Air cooling@1070C (2h) > Air cooling@780C (2h) | creep rate | EXP | Test Stress = 50 MPa | 675 | 2.111111e-08 | - | %/s | T6 | CDS No.48B
29 | Cr10.15 W0.52 Fe89.34 | - | A | Air cooling@1070C (2h) > Air cooling@780C (2h) | creep rate | EXP | Test Stress = 40 MPa | 675 | 7.777778e-09 | - | %/s | T6 | CDS No.48B
29 | Cr10.15 W0.52 Fe89.34 | - | A | Air cooling@1070C (2h) > Air cooling@780C (2h) | creep rate | EXP | Test Stress = 80 MPa | 675 | 4.444444e-07 | - | %/s | T6 | CDS No.48B
29 | Cr10.15 W0.52 Fe89.34 | - | A | Air cooling@1070C (2h) > Air cooling@780C (2h) | creep rate | EXP | Test Stress = 110 MPa | 675 | 1.527778e-05 | - | %/s | T6 | CDS No.48B
29 | Cr10.15 W0.52 Fe89.34 | - | A | Air cooling@1070C (2h) > Air cooling@780C (2h) | creep rate | EXP | Test Stress = 85 MPa | 700 | 1.083333e-05 | - | %/s | T6 | CDS No.48B
29 | Cr10.15 W0.52 Fe89.34 | - | A | Air cooling@1070C (2h) > Air cooling@780C (2h) | creep rate | EXP | Test Stress = 40 MPa | 700 | 4.722222e-08 | - | %/s | T6 | CDS No.48B
29 | Cr10.15 W0.52 Fe89.34 | - | A | Air cooling@1070C (2h) > Air cooling@780C (2h) | creep rate | EXP | Test Stress = 35 MPa | 700 | 3.888889e-08 | - | %/s | T6 | CDS No.48B
29 | Cr10.15 W0.52 Fe89.34 | - | A | Air cooling@1070C (2h) > Air cooling@780C (2h) | creep rate | EXP | Test Stress = 100 MPa | 700 | 5.833333e-05 | - | %/s | T6 | CDS No.48B
29 | Cr10.15 W0.52 Fe89.34 | - | A | Air cooling@1070C (2h) > Air cooling@780C (2h) | creep rate | EXP | Test Stress = 30 MPa | 700 | 2.111111e-08 | - | %/s | T6 | CDS No.48B
29 | Cr10.15 W0.52 Fe89.34 | - | A | Air cooling@1070C (2h) > Air cooling@780C (2h) | creep rate | EXP | Test Stress = 60 MPa | 700 | 5.555556e-07 | - | %/s | T6 | CDS No.48B
29 | Cr10.15 W0.52 Fe89.34 | - | A | Air cooling@1070C (2h) > Air cooling@780C (2h) | creep rate | EXP | Test Stress = 120 MPa | 700 | 0.0004166667 | - | %/s | T6 | CDS No.48B
29 | Cr10.15 W0.52 Fe89.34 | - | A | Air cooling@1070C (2h) > Air cooling@780C (2h) | creep rate | EXP | Test Stress = 50 MPa | 700 | 1.583333e-07 | - | %/s | T6 | CDS No.48B
29 | Cr10.15 W0.52 Fe89.34 | - | A | Air cooling@1070C (2h) > Air cooling@780C (2h) | creep rate | EXP | Test Stress = 70 MPa | 700 | 1.888889e-06 | - | %/s | T6 | CDS No.48B
29 | Cr10.15 W0.52 Fe89.34 | - | A | Air cooling@1070C (2h) > Air cooling@780C (2h) | creep rate | EXP | Test Stress = 30 MPa | 750 | 6.111111e-07 | - | %/s | T6 | CDS No.48B
29 | Cr10.15 W0.52 Fe89.34 | - | A | Air cooling@1070C (2h) > Air cooling@780C (2h) | creep rate | EXP | Test Stress = 25 MPa | 750 | 1.916667e-07 | - | %/s | T6 | CDS No.48B
29 | Cr10.15 W0.52 Fe89.34 | - | A | Air cooling@1070C (2h) > Air cooling@780C (2h) | creep rate | EXP | Test Stress = 20 MPa | 750 | 8.333333e-08 | - | %/s | T6 | CDS No.48B
29 | Cr10.15 W0.52 Fe89.34 | - | A | Air cooling@1070C (2h) > Air cooling@780C (2h) | creep rate | EXP | Test Stress = 50 MPa | 750 | 1.472222e-05 | - | %/s | T6 | CDS No.48B
29 | Cr10.15 W0.52 Fe89.34 | - | A | Air cooling@1070C (2h) > Air cooling@780C (2h) | creep rate | EXP | Test Stress = 40 MPa | 750 | 3.055556e-06 | - | %/s | T6 | CDS No.48B
30 | Cr9.06 Mo0.52 Fe90.42 | - | A | Air cooling@1050C (10min) > Air cooling@770C (60min) > Furnace cooling@740C (8.4h) | creep rate | EXP | Test Stress = 360 MPa | 450 | 1.027778e-08 | - | %/s | T5 | CDS No.43A
30 | Cr9.06 Mo0.52 Fe90.42 | - | A | Air cooling@1050C (10min) > Air cooling@770C (60min) > Furnace cooling@740C (8.4h) | creep rate | EXP | Test Stress = 370 MPa | 450 | 1.722222e-08 | - | %/s | T5 | CDS No.43A
30 | Cr9.06 Mo0.52 Fe90.42 | - | A | Air cooling@1050C (10min) > Air cooling@770C (60min) > Furnace cooling@740C (8.4h) | creep rate | EXP | Test Stress = 390 MPa | 450 | 6.666667e-08 | - | %/s | T5 | CDS No.43A
30 | Cr9.06 Mo0.52 Fe90.42 | - | A | Air cooling@1050C (10min) > Air cooling@770C (60min) > Furnace cooling@740C (8.4h) | creep rate | EXP | Test Stress = 320 MPa | 450 | 3.055556e-09 | - | %/s | T5 | CDS No.43A
30 | Cr9.06 Mo0.52 Fe90.42 | - | A | Air cooling@1050C (10min) > Air cooling@770C (60min) > Furnace cooling@740C (8.4h) | creep rate | EXP | Test Stress = 400 MPa | 450 | 3.888889e-06 | - | %/s | T5 | CDS No.43A
30 | Cr9.06 Mo0.52 Fe90.42 | - | A | Air cooling@1050C (10min) > Air cooling@770C (60min) > Furnace cooling@740C (8.4h) | creep rate | EXP | Test Stress = 300 MPa | 500 | 1.694444e-06 | - | %/s | T5 | CDS No.43A
30 | Cr9.06 Mo0.52 Fe90.42 | - | A | Air cooling@1050C (10min) > Air cooling@770C (60min) > Furnace cooling@740C (8.4h) | creep rate | EXP | Test Stress = 240 MPa | 500 | 2.166667e-08 | - | %/s | T5 | CDS No.43A
30 | Cr9.06 Mo0.52 Fe90.42 | - | A | Air cooling@1050C (10min) > Air cooling@770C (60min) > Furnace cooling@740C (8.4h) | creep rate | EXP | Test Stress = 270 MPa | 500 | 1.5e-07 | - | %/s | T5 | CDS No.43A
30 | Cr9.06 Mo0.52 Fe90.42 | - | A | Air cooling@1050C (10min) > Air cooling@770C (60min) > Furnace cooling@740C (8.4h) | creep rate | EXP | Test Stress = 260 MPa | 500 | 1.416667e-07 | - | %/s | T5 | CDS No.43A
30 | Cr9.06 Mo0.52 Fe90.42 | - | A | Air cooling@1050C (10min) > Air cooling@770C (60min) > Furnace cooling@740C (8.4h) | creep rate | EXP | Test Stress = 280 MPa | 500 | 1.166667e-07 | - | %/s | T5 | CDS No.43A
30 | Cr9.06 Mo0.52 Fe90.42 | - | A | Air cooling@1050C (10min) > Air cooling@770C (60min) > Furnace cooling@740C (8.4h) | creep rate | EXP | Test Stress = 160 MPa | 550 | 8.611111e-09 | - | %/s | T5 | CDS No.43A
30 | Cr9.06 Mo0.52 Fe90.42 | - | A | Air cooling@1050C (10min) > Air cooling@770C (60min) > Furnace cooling@740C (8.4h) | creep rate | EXP | Test Stress = 140 MPa | 550 | 3.888889e-09 | - | %/s | T5 | CDS No.43A
30 | Cr9.06 Mo0.52 Fe90.42 | - | A | Air cooling@1050C (10min) > Air cooling@770C (60min) > Furnace cooling@740C (8.4h) | creep rate | EXP | Test Stress = 190 MPa | 550 | 1.805556e-07 | - | %/s | T5 | CDS No.43A
30 | Cr9.06 Mo0.52 Fe90.42 | - | A | Air cooling@1050C (10min) > Air cooling@770C (60min) > Furnace cooling@740C (8.4h) | creep rate | EXP | Test Stress = 180 MPa | 550 | 3.611111e-08 | - | %/s | T5 | CDS No.43A
30 | Cr9.06 Mo0.52 Fe90.42 | - | A | Air cooling@1050C (10min) > Air cooling@770C (60min) > Furnace cooling@740C (8.4h) | creep rate | EXP | Test Stress = 200 MPa | 550 | 4.722222e-07 | - | %/s | T5 | CDS No.43A
30 | Cr9.06 Mo0.52 Fe90.42 | - | A | Air cooling@1050C (10min) > Air cooling@770C (60min) > Furnace cooling@740C (8.4h) | creep rate | EXP | Test Stress = 220 MPa | 550 | 3.055556e-06 | - | %/s | T5 | CDS No.43A
30 | Cr9.06 Mo0.52 Fe90.42 | - | A | Air cooling@1050C (10min) > Air cooling@770C (60min) > Furnace cooling@740C (8.4h) | creep rate | EXP | Test Stress = 110 MPa | 600 | 6.111111e-08 | - | %/s | T5 | CDS No.43A
30 | Cr9.06 Mo0.52 Fe90.42 | - | A | Air cooling@1050C (10min) > Air cooling@770C (60min) > Furnace cooling@740C (8.4h) | creep rate | EXP | Test Stress = 140 MPa | 600 | 5.277778e-07 | - | %/s | T5 | CDS No.43A
30 | Cr9.06 Mo0.52 Fe90.42 | - | A | Air cooling@1050C (10min) > Air cooling@770C (60min) > Furnace cooling@740C (8.4h) | creep rate | EXP | Test Stress = 130 MPa | 600 | 1.833333e-07 | - | %/s | T5 | CDS No.43A
30 | Cr9.06 Mo0.52 Fe90.42 | - | A | Air cooling@1050C (10min) > Air cooling@770C (60min) > Furnace cooling@740C (8.4h) | creep rate | EXP | Test Stress = 100 MPa | 600 | 1.916667e-08 | - | %/s | T5 | CDS No.43A
30 | Cr9.06 Mo0.52 Fe90.42 | - | A | Air cooling@1050C (10min) > Air cooling@770C (60min) > Furnace cooling@740C (8.4h) | creep rate | EXP | Test Stress = 120 MPa | 600 | 1.444444e-07 | - | %/s | T5 | CDS No.43A
30 | Cr9.06 Mo0.52 Fe90.42 | - | A | Air cooling@1050C (10min) > Air cooling@770C (60min) > Furnace cooling@740C (8.4h) | creep rate | EXP | Test Stress = 80 MPa | 600 | 5.277778e-09 | - | %/s | T5 | CDS No.43A
30 | Cr9.06 Mo0.52 Fe90.42 | - | A | Air cooling@1050C (10min) > Air cooling@770C (60min) > Furnace cooling@740C (8.4h) | creep rate | EXP | Test Stress = 160 MPa | 600 | 1.083333e-05 | - | %/s | T5 | CDS No.43A
30 | Cr9.06 Mo0.52 Fe90.42 | - | A | Air cooling@1050C (10min) > Air cooling@770C (60min) > Furnace cooling@740C (8.4h) | creep rate | EXP | Test Stress = 150 MPa | 650 | 0.0002777778 | - | %/s | T5 | CDS No.43A
30 | Cr9.06 Mo0.52 Fe90.42 | - | A | Air cooling@1050C (10min) > Air cooling@770C (60min) > Furnace cooling@740C (8.4h) | creep rate | EXP | Test Stress = 120 MPa | 650 | 5e-05 | - | %/s | T5 | CDS No.43A
30 | Cr9.06 Mo0.52 Fe90.42 | - | A | Air cooling@1050C (10min) > Air cooling@770C (60min) > Furnace cooling@740C (8.4h) | creep rate | EXP | Test Stress = 60 MPa | 650 | 7.5e-08 | - | %/s | T5 | CDS No.43A
30 | Cr9.06 Mo0.52 Fe90.42 | - | A | Air cooling@1050C (10min) > Air cooling@770C (60min) > Furnace cooling@740C (8.4h) | creep rate | EXP | Test Stress = 80 MPa | 650 | 6.944444e-07 | - | %/s | T5 | CDS No.43A
30 | Cr9.06 Mo0.52 Fe90.42 | - | A | Air cooling@1050C (10min) > Air cooling@770C (60min) > Furnace cooling@740C (8.4h) | creep rate | EXP | Test Stress = 100 MPa | 650 | 8.888889e-06 | - | %/s | T5 | CDS No.43A
30 | Cr9.06 Mo0.52 Fe90.42 | - | A | Air cooling@1050C (10min) > Air cooling@770C (60min) > Furnace cooling@740C (8.4h) | creep rate | EXP | Test Stress = 40 MPa | 650 | 1.083333e-08 | - | %/s | T5 | CDS No.43A
30 | Cr9.06 Mo0.52 Fe90.42 | - | A | Air cooling@1050C (10min) > Air cooling@770C (60min) > Furnace cooling@740C (8.4h) | creep rate | EXP | Test Stress = 70 MPa | 650 | 2.194444e-07 | - | %/s | T5 | CDS No.43A
30 | Cr9.06 Mo0.52 Fe90.42 | - | A | Air cooling@1050C (10min) > Air cooling@770C (60min) > Furnace cooling@740C (8.4h) | creep rate | EXP | Test Stress = 30 MPa | 650 | 2.777778e-09 | - | %/s | T5 | CDS No.43A
31 | Cr9.06 Mo0.52 Fe90.42 | - | A | Air cooling@1050C (10min) > Air cooling@770C (60min) > Furnace cooling@740C (1h) | creep rate | EXP | Test Stress = 360 MPa | 450 | 1.833333e-08 | - | %/s | T5 | CDS No.43A
31 | Cr9.06 Mo0.52 Fe90.42 | - | A | Air cooling@1050C (10min) > Air cooling@770C (60min) > Furnace cooling@740C (1h) | creep rate | EXP | Test Stress = 390 MPa | 450 | 8.333333e-08 | - | %/s | T5 | CDS No.43A
31 | Cr9.06 Mo0.52 Fe90.42 | - | A | Air cooling@1050C (10min) > Air cooling@770C (60min) > Furnace cooling@740C (1h) | creep rate | EXP | Test Stress = 450 MPa | 450 | 0.0001138889 | - | %/s | T5 | CDS No.43A
31 | Cr9.06 Mo0.52 Fe90.42 | - | A | Air cooling@1050C (10min) > Air cooling@770C (60min) > Furnace cooling@740C (1h) | creep rate | EXP | Test Stress = 310 MPa | 450 | 3.055556e-09 | - | %/s | T5 | CDS No.43A
31 | Cr9.06 Mo0.52 Fe90.42 | - | A | Air cooling@1050C (10min) > Air cooling@770C (60min) > Furnace cooling@740C (1h) | creep rate | EXP | Test Stress = 370 MPa | 450 | 6.666667e-08 | - | %/s | T5 | CDS No.43A
31 | Cr9.06 Mo0.52 Fe90.42 | - | A | Air cooling@1050C (10min) > Air cooling@770C (60min) > Furnace cooling@740C (1h) | creep rate | EXP | Test Stress = 340 MPa | 450 | 1e-08 | - | %/s | T5 | CDS No.43A
31 | Cr9.06 Mo0.52 Fe90.42 | - | A | Air cooling@1050C (10min) > Air cooling@770C (60min) > Furnace cooling@740C (1h) | creep rate | EXP | Test Stress = 420 MPa | 450 | 3.888889e-06 | - | %/s | T5 | CDS No.43A
31 | Cr9.06 Mo0.52 Fe90.42 | - | A | Air cooling@1050C (10min) > Air cooling@770C (60min) > Furnace cooling@740C (1h) | creep rate | EXP | Test Stress = 380 MPa | 450 | 2.722222e-08 | - | %/s | T5 | CDS No.43A
31 | Cr9.06 Mo0.52 Fe90.42 | - | A | Air cooling@1050C (10min) > Air cooling@770C (60min) > Furnace cooling@740C (1h) | creep rate | EXP | Test Stress = 400 MPa | 450 | 1.194444e-06 | - | %/s | T5 | CDS No.43A
31 | Cr9.06 Mo0.52 Fe90.42 | - | A | Air cooling@1050C (10min) > Air cooling@770C (60min) > Furnace cooling@740C (1h) | creep rate | EXP | Test Stress = 260 MPa | 500 | 4.166667e-08 | - | %/s | T5 | CDS No.43A
31 | Cr9.06 Mo0.52 Fe90.42 | - | A | Air cooling@1050C (10min) > Air cooling@770C (60min) > Furnace cooling@740C (1h) | creep rate | EXP | Test Stress = 320 MPa | 500 | 1.888889e-06 | - | %/s | T5 | CDS No.43A
31 | Cr9.06 Mo0.52 Fe90.42 | - | A | Air cooling@1050C (10min) > Air cooling@770C (60min) > Furnace cooling@740C (1h) | creep rate | EXP | Test Stress = 310 MPa | 500 | 3.888889e-07 | - | %/s | T5 | CDS No.43A
31 | Cr9.06 Mo0.52 Fe90.42 | - | A | Air cooling@1050C (10min) > Air cooling@770C (60min) > Furnace cooling@740C (1h) | creep rate | EXP | Test Stress = 280 MPa | 500 | 1.333333e-07 | - | %/s | T5 | CDS No.43A
31 | Cr9.06 Mo0.52 Fe90.42 | - | A | Air cooling@1050C (10min) > Air cooling@770C (60min) > Furnace cooling@740C (1h) | creep rate | EXP | Test Stress = 240 MPa | 500 | 1.361111e-08 | - | %/s | T5 | CDS No.43A
31 | Cr9.06 Mo0.52 Fe90.42 | - | A | Air cooling@1050C (10min) > Air cooling@770C (60min) > Furnace cooling@740C (1h) | creep rate | EXP | Test Stress = 270 MPa | 500 | 1.722222e-07 | - | %/s | T5 | CDS No.43A
31 | Cr9.06 Mo0.52 Fe90.42 | - | A | Air cooling@1050C (10min) > Air cooling@770C (60min) > Furnace cooling@740C (1h) | creep rate | EXP | Test Stress = 300 MPa | 500 | 2.777778e-07 | - | %/s | T5 | CDS No.43A
31 | Cr9.06 Mo0.52 Fe90.42 | - | A | Air cooling@1050C (10min) > Air cooling@770C (60min) > Furnace cooling@740C (1h) | creep rate | EXP | Test Stress = 220 MPa | 550 | 5.277778e-07 | - | %/s | T5 | CDS No.43A
31 | Cr9.06 Mo0.52 Fe90.42 | - | A | Air cooling@1050C (10min) > Air cooling@770C (60min) > Furnace cooling@740C (1h) | creep rate | EXP | Test Stress = 130 MPa | 550 | 4.166667e-09 | - | %/s | T5 | CDS No.43A
31 | Cr9.06 Mo0.52 Fe90.42 | - | A | Air cooling@1050C (10min) > Air cooling@770C (60min) > Furnace cooling@740C (1h) | creep rate | EXP | Test Stress = 160 MPa | 550 | 9.166667e-09 | - | %/s | T5 | CDS No.43A
31 | Cr9.06 Mo0.52 Fe90.42 | - | A | Air cooling@1050C (10min) > Air cooling@770C (60min) > Furnace cooling@740C (1h) | creep rate | EXP | Test Stress = 190 MPa | 550 | 6.388889e-08 | - | %/s | T5 | CDS No.43A
31 | Cr9.06 Mo0.52 Fe90.42 | - | A | Air cooling@1050C (10min) > Air cooling@770C (60min) > Furnace cooling@740C (1h) | creep rate | EXP | Test Stress = 180 MPa | 550 | 5e-08 | - | %/s | T5 | CDS No.43A
31 | Cr9.06 Mo0.52 Fe90.42 | - | A | Air cooling@1050C (10min) > Air cooling@770C (60min) > Furnace cooling@740C (1h) | creep rate | EXP | Test Stress = 240 MPa | 550 | 9.444444e-06 | - | %/s | T5 | CDS No.43A
31 | Cr9.06 Mo0.52 Fe90.42 | - | A | Air cooling@1050C (10min) > Air cooling@770C (60min) > Furnace cooling@740C (1h) | creep rate | EXP | Test Stress = 200 MPa | 550 | 3.055556e-07 | - | %/s | T5 | CDS No.43A
31 | Cr9.06 Mo0.52 Fe90.42 | - | A | Air cooling@1050C (10min) > Air cooling@770C (60min) > Furnace cooling@740C (1h) | creep rate | EXP | Test Stress = 100 MPa | 600 | 3.611111e-08 | - | %/s | T5 | CDS No.43A
31 | Cr9.06 Mo0.52 Fe90.42 | - | A | Air cooling@1050C (10min) > Air cooling@770C (60min) > Furnace cooling@740C (1h) | creep rate | EXP | Test Stress = 140 MPa | 600 | 1.527778e-06 | - | %/s | T5 | CDS No.43A
31 | Cr9.06 Mo0.52 Fe90.42 | - | A | Air cooling@1050C (10min) > Air cooling@770C (60min) > Furnace cooling@740C (1h) | creep rate | EXP | Test Stress = 160 MPa | 600 | 9.166667e-06 | - | %/s | T5 | CDS No.43A
31 | Cr9.06 Mo0.52 Fe90.42 | - | A | Air cooling@1050C (10min) > Air cooling@770C (60min) > Furnace cooling@740C (1h) | creep rate | EXP | Test Stress = 70 MPa | 600 | 3.333333e-09 | - | %/s | T5 | CDS No.43A
31 | Cr9.06 Mo0.52 Fe90.42 | - | A | Air cooling@1050C (10min) > Air cooling@770C (60min) > Furnace cooling@740C (1h) | creep rate | EXP | Test Stress = 130 MPa | 600 | 2.777778e-07 | - | %/s | T5 | CDS No.43A
31 | Cr9.06 Mo0.52 Fe90.42 | - | A | Air cooling@1050C (10min) > Air cooling@770C (60min) > Furnace cooling@740C (1h) | creep rate | EXP | Test Stress = 120 MPa | 600 | 8.333333e-08 | - | %/s | T5 | CDS No.43A
31 | Cr9.06 Mo0.52 Fe90.42 | - | A | Air cooling@1050C (10min) > Air cooling@770C (60min) > Furnace cooling@740C (1h) | creep rate | EXP | Test Stress = 90 MPa | 600 | 1.472222e-08 | - | %/s | T5 | CDS No.43A
31 | Cr9.06 Mo0.52 Fe90.42 | - | A | Air cooling@1050C (10min) > Air cooling@770C (60min) > Furnace cooling@740C (1h) | creep rate | EXP | Test Stress = 110 MPa | 600 | 5.555556e-08 | - | %/s | T5 | CDS No.43A
31 | Cr9.06 Mo0.52 Fe90.42 | - | A | Air cooling@1050C (10min) > Air cooling@770C (60min) > Furnace cooling@740C (1h) | creep rate | EXP | Test Stress = 100 MPa | 650 | 7.777778e-06 | - | %/s | T5 | CDS No.43A
31 | Cr9.06 Mo0.52 Fe90.42 | - | A | Air cooling@1050C (10min) > Air cooling@770C (60min) > Furnace cooling@740C (1h) | creep rate | EXP | Test Stress = 70 MPa | 650 | 3.333333e-07 | - | %/s | T5 | CDS No.43A
31 | Cr9.06 Mo0.52 Fe90.42 | - | A | Air cooling@1050C (10min) > Air cooling@770C (60min) > Furnace cooling@740C (1h) | creep rate | EXP | Test Stress = 80 MPa | 650 | 4.166667e-07 | - | %/s | T5 | CDS No.43A
31 | Cr9.06 Mo0.52 Fe90.42 | - | A | Air cooling@1050C (10min) > Air cooling@770C (60min) > Furnace cooling@740C (1h) | creep rate | EXP | Test Stress = 60 MPa | 650 | 1.111111e-07 | - | %/s | T5 | CDS No.43A
31 | Cr9.06 Mo0.52 Fe90.42 | - | A | Air cooling@1050C (10min) > Air cooling@770C (60min) > Furnace cooling@740C (1h) | creep rate | EXP | Test Stress = 30 MPa | 650 | 4.444444e-09 | - | %/s | T5 | CDS No.43A
31 | Cr9.06 Mo0.52 Fe90.42 | - | A | Air cooling@1050C (10min) > Air cooling@770C (60min) > Furnace cooling@740C (1h) | creep rate | EXP | Test Stress = 40 MPa | 650 | 9.444444e-09 | - | %/s | T5 | CDS No.43A
31 | Cr9.06 Mo0.52 Fe90.42 | - | A | Air cooling@1050C (10min) > Air cooling@770C (60min) > Furnace cooling@740C (1h) | creep rate | EXP | Test Stress = 90 MPa | 650 | 1.305556e-06 | - | %/s | T5 | CDS No.43A
32 | Cr9.48 Mo0.55 Fe89.97 | - | A | Air cooling@1060C (90min) > Air cooling@760C (60min) > Furnace cooling@730C (8.4h) | creep rate | EXP | Test Stress = 360 MPa | 450 | 1.666667e-08 | - | %/s | T5 | CDS No.43A
32 | Cr9.48 Mo0.55 Fe89.97 | - | A | Air cooling@1060C (90min) > Air cooling@760C (60min) > Furnace cooling@730C (8.4h) | creep rate | EXP | Test Stress = 370 MPa | 450 | 3.055556e-08 | - | %/s | T5 | CDS No.43A
32 | Cr9.48 Mo0.55 Fe89.97 | - | A | Air cooling@1060C (90min) > Air cooling@760C (60min) > Furnace cooling@730C (8.4h) | creep rate | EXP | Test Stress = 420 MPa | 450 | 1.333333e-06 | - | %/s | T5 | CDS No.43A
32 | Cr9.48 Mo0.55 Fe89.97 | - | A | Air cooling@1060C (90min) > Air cooling@760C (60min) > Furnace cooling@730C (8.4h) | creep rate | EXP | Test Stress = 330 MPa | 450 | 2.5e-09 | - | %/s | T5 | CDS No.43A
32 | Cr9.48 Mo0.55 Fe89.97 | - | A | Air cooling@1060C (90min) > Air cooling@760C (60min) > Furnace cooling@730C (8.4h) | creep rate | EXP | Test Stress = 280 MPa | 500 | 5.833333e-08 | - | %/s | T5 | CDS No.43A
32 | Cr9.48 Mo0.55 Fe89.97 | - | A | Air cooling@1060C (90min) > Air cooling@760C (60min) > Furnace cooling@730C (8.4h) | creep rate | EXP | Test Stress = 260 MPa | 500 | 1.444444e-08 | - | %/s | T5 | CDS No.43A
32 | Cr9.48 Mo0.55 Fe89.97 | - | A | Air cooling@1060C (90min) > Air cooling@760C (60min) > Furnace cooling@730C (8.4h) | creep rate | EXP | Test Stress = 300 MPa | 500 | 2.083333e-07 | - | %/s | T5 | CDS No.43A
32 | Cr9.48 Mo0.55 Fe89.97 | - | A | Air cooling@1060C (90min) > Air cooling@760C (60min) > Furnace cooling@730C (8.4h) | creep rate | EXP | Test Stress = 270 MPa | 500 | 2.583333e-08 | - | %/s | T5 | CDS No.43A
32 | Cr9.48 Mo0.55 Fe89.97 | - | A | Air cooling@1060C (90min) > Air cooling@760C (60min) > Furnace cooling@730C (8.4h) | creep rate | EXP | Test Stress = 310 MPa | 500 | 4.444444e-07 | - | %/s | T5 | CDS No.43A
32 | Cr9.48 Mo0.55 Fe89.97 | - | A | Air cooling@1060C (90min) > Air cooling@760C (60min) > Furnace cooling@730C (8.4h) | creep rate | EXP | Test Stress = 320 MPa | 500 | 9.166667e-07 | - | %/s | T5 | CDS No.43A
32 | Cr9.48 Mo0.55 Fe89.97 | - | A | Air cooling@1060C (90min) > Air cooling@760C (60min) > Furnace cooling@730C (8.4h) | creep rate | EXP | Test Stress = 220 MPa | 550 | 3.333333e-07 | - | %/s | T5 | CDS No.43A
32 | Cr9.48 Mo0.55 Fe89.97 | - | A | Air cooling@1060C (90min) > Air cooling@760C (60min) > Furnace cooling@730C (8.4h) | creep rate | EXP | Test Stress = 160 MPa | 550 | 5e-09 | - | %/s | T5 | CDS No.43A
32 | Cr9.48 Mo0.55 Fe89.97 | - | A | Air cooling@1060C (90min) > Air cooling@760C (60min) > Furnace cooling@730C (8.4h) | creep rate | EXP | Test Stress = 190 MPa | 550 | 2.777778e-08 | - | %/s | T5 | CDS No.43A
32 | Cr9.48 Mo0.55 Fe89.97 | - | A | Air cooling@1060C (90min) > Air cooling@760C (60min) > Furnace cooling@730C (8.4h) | creep rate | EXP | Test Stress = 200 MPa | 550 | 5.555556e-08 | - | %/s | T5 | CDS No.43A
32 | Cr9.48 Mo0.55 Fe89.97 | - | A | Air cooling@1060C (90min) > Air cooling@760C (60min) > Furnace cooling@730C (8.4h) | creep rate | EXP | Test Stress = 240 MPa | 550 | 1.638889e-06 | - | %/s | T5 | CDS No.43A
32 | Cr9.48 Mo0.55 Fe89.97 | - | A | Air cooling@1060C (90min) > Air cooling@760C (60min) > Furnace cooling@730C (8.4h) | creep rate | EXP | Test Stress = 180 MPa | 550 | 1.833333e-08 | - | %/s | T5 | CDS No.43A
32 | Cr9.48 Mo0.55 Fe89.97 | - | A | Air cooling@1060C (90min) > Air cooling@760C (60min) > Furnace cooling@730C (8.4h) | creep rate | EXP | Test Stress = 140 MPa | 575 | 1.472222e-08 | - | %/s | T5 | CDS No.43A
32 | Cr9.48 Mo0.55 Fe89.97 | - | A | Air cooling@1060C (90min) > Air cooling@760C (60min) > Furnace cooling@730C (8.4h) | creep rate | EXP | Test Stress = 150 MPa | 575 | 2.777778e-08 | - | %/s | T5 | CDS No.43A
32 | Cr9.48 Mo0.55 Fe89.97 | - | A | Air cooling@1060C (90min) > Air cooling@760C (60min) > Furnace cooling@730C (8.4h) | creep rate | EXP | Test Stress = 160 MPa | 575 | 5.277778e-08 | - | %/s | T5 | CDS No.43A
32 | Cr9.48 Mo0.55 Fe89.97 | - | A | Air cooling@1060C (90min) > Air cooling@760C (60min) > Furnace cooling@730C (8.4h) | creep rate | EXP | Test Stress = 110 MPa | 600 | 1.694444e-08 | - | %/s | T5 | CDS No.43A
32 | Cr9.48 Mo0.55 Fe89.97 | - | A | Air cooling@1060C (90min) > Air cooling@760C (60min) > Furnace cooling@730C (8.4h) | creep rate | EXP | Test Stress = 160 MPa | 600 | 1.5e-06 | - | %/s | T5 | CDS No.43A
32 | Cr9.48 Mo0.55 Fe89.97 | - | A | Air cooling@1060C (90min) > Air cooling@760C (60min) > Furnace cooling@730C (8.4h) | creep rate | EXP | Test Stress = 120 MPa | 600 | 3.055556e-08 | - | %/s | T5 | CDS No.43A
32 | Cr9.48 Mo0.55 Fe89.97 | - | A | Air cooling@1060C (90min) > Air cooling@760C (60min) > Furnace cooling@730C (8.4h) | creep rate | EXP | Test Stress = 90 MPa | 600 | 5.277778e-09 | - | %/s | T5 | CDS No.43A
32 | Cr9.48 Mo0.55 Fe89.97 | - | A | Air cooling@1060C (90min) > Air cooling@760C (60min) > Furnace cooling@730C (8.4h) | creep rate | EXP | Test Stress = 130 MPa | 600 | 6.388889e-08 | - | %/s | T5 | CDS No.43A
32 | Cr9.48 Mo0.55 Fe89.97 | - | A | Air cooling@1060C (90min) > Air cooling@760C (60min) > Furnace cooling@730C (8.4h) | creep rate | EXP | Test Stress = 140 MPa | 600 | 2.111111e-07 | - | %/s | T5 | CDS No.43A
32 | Cr9.48 Mo0.55 Fe89.97 | - | A | Air cooling@1060C (90min) > Air cooling@760C (60min) > Furnace cooling@730C (8.4h) | creep rate | EXP | Test Stress = 140 MPa | 625 | 2.722222e-06 | - | %/s | T5 | CDS No.43A
32 | Cr9.48 Mo0.55 Fe89.97 | - | A | Air cooling@1060C (90min) > Air cooling@760C (60min) > Furnace cooling@730C (8.4h) | creep rate | EXP | Test Stress = 120 MPa | 625 | 5.555556e-07 | - | %/s | T5 | CDS No.43A
32 | Cr9.48 Mo0.55 Fe89.97 | - | A | Air cooling@1060C (90min) > Air cooling@760C (60min) > Furnace cooling@730C (8.4h) | creep rate | EXP | Test Stress = 90 MPa | 625 | 3.333333e-08 | - | %/s | T5 | CDS No.43A
32 | Cr9.48 Mo0.55 Fe89.97 | - | A | Air cooling@1060C (90min) > Air cooling@760C (60min) > Furnace cooling@730C (8.4h) | creep rate | EXP | Test Stress = 100 MPa | 625 | 7.5e-08 | - | %/s | T5 | CDS No.43A
32 | Cr9.48 Mo0.55 Fe89.97 | - | A | Air cooling@1060C (90min) > Air cooling@760C (60min) > Furnace cooling@730C (8.4h) | creep rate | EXP | Test Stress = 80 MPa | 650 | 1.5e-07 | - | %/s | T5 | CDS No.43A
32 | Cr9.48 Mo0.55 Fe89.97 | - | A | Air cooling@1060C (90min) > Air cooling@760C (60min) > Furnace cooling@730C (8.4h) | creep rate | EXP | Test Stress = 150 MPa | 650 | 7.777778e-05 | - | %/s | T5 | CDS No.43A
32 | Cr9.48 Mo0.55 Fe89.97 | - | A | Air cooling@1060C (90min) > Air cooling@760C (60min) > Furnace cooling@730C (8.4h) | creep rate | EXP | Test Stress = 100 MPa | 650 | 8.611111e-07 | - | %/s | T5 | CDS No.43A
32 | Cr9.48 Mo0.55 Fe89.97 | - | A | Air cooling@1060C (90min) > Air cooling@760C (60min) > Furnace cooling@730C (8.4h) | creep rate | EXP | Test Stress = 40 MPa | 650 | 5e-09 | - | %/s | T5 | CDS No.43A
32 | Cr9.48 Mo0.55 Fe89.97 | - | A | Air cooling@1060C (90min) > Air cooling@760C (60min) > Furnace cooling@730C (8.4h) | creep rate | EXP | Test Stress = 70 MPa | 650 | 6.111111e-08 | - | %/s | T5 | CDS No.43A
32 | Cr9.48 Mo0.55 Fe89.97 | - | A | Air cooling@1060C (90min) > Air cooling@760C (60min) > Furnace cooling@730C (8.4h) | creep rate | EXP | Test Stress = 120 MPa | 650 | 5.555556e-06 | - | %/s | T5 | CDS No.43A
32 | Cr9.48 Mo0.55 Fe89.97 | - | A | Air cooling@1060C (90min) > Air cooling@760C (60min) > Furnace cooling@730C (8.4h) | creep rate | EXP | Test Stress = 50 MPa | 650 | 9.722222e-09 | - | %/s | T5 | CDS No.43A
32 | Cr9.48 Mo0.55 Fe89.97 | - | A | Air cooling@1060C (90min) > Air cooling@760C (60min) > Furnace cooling@730C (8.4h) | creep rate | EXP | Test Stress = 40 MPa | 700 | 2.083333e-07 | - | %/s | T5 | CDS No.43A
33 | Cr9.17 Mo0.58 Fe90.25 | - | A | Air cooling@1050C (30min) > Air cooling@780C (30min) | creep rate | EXP | Test Stress = 310 MPa | 500 | 4.166667e-07 | - | %/s | T5 | CDS No.43A
33 | Cr9.17 Mo0.58 Fe90.25 | - | A | Air cooling@1050C (30min) > Air cooling@780C (30min) | creep rate | EXP | Test Stress = 320 MPa | 500 | 6.666667e-07 | - | %/s | T5 | CDS No.43A
33 | Cr9.17 Mo0.58 Fe90.25 | - | A | Air cooling@1050C (30min) > Air cooling@780C (30min) | creep rate | EXP | Test Stress = 290 MPa | 500 | 1.444444e-07 | - | %/s | T5 | CDS No.43A
33 | Cr9.17 Mo0.58 Fe90.25 | - | A | Air cooling@1050C (30min) > Air cooling@780C (30min) | creep rate | EXP | Test Stress = 270 MPa | 500 | 5.277778e-08 | - | %/s | T5 | CDS No.43A
33 | Cr9.17 Mo0.58 Fe90.25 | - | A | Air cooling@1050C (30min) > Air cooling@780C (30min) | creep rate | EXP | Test Stress = 300 MPa | 500 | 2.722222e-07 | - | %/s | T5 | CDS No.43A
33 | Cr9.17 Mo0.58 Fe90.25 | - | A | Air cooling@1050C (30min) > Air cooling@780C (30min) | creep rate | EXP | Test Stress = 240 MPa | 550 | 2.361111e-06 | - | %/s | T5 | CDS No.43A
33 | Cr9.17 Mo0.58 Fe90.25 | - | A | Air cooling@1050C (30min) > Air cooling@780C (30min) | creep rate | EXP | Test Stress = 160 MPa | 550 | 9.444444e-09 | - | %/s | T5 | CDS No.43A
33 | Cr9.17 Mo0.58 Fe90.25 | - | A | Air cooling@1050C (30min) > Air cooling@780C (30min) | creep rate | EXP | Test Stress = 220 MPa | 550 | 6.111111e-07 | - | %/s | T5 | CDS No.43A
33 | Cr9.17 Mo0.58 Fe90.25 | - | A | Air cooling@1050C (30min) > Air cooling@780C (30min) | creep rate | EXP | Test Stress = 180 MPa | 550 | 2.194444e-08 | - | %/s | T5 | CDS No.43A
33 | Cr9.17 Mo0.58 Fe90.25 | - | A | Air cooling@1050C (30min) > Air cooling@780C (30min) | creep rate | EXP | Test Stress = 170 MPa | 550 | 1.694444e-08 | - | %/s | T5 | CDS No.43A
33 | Cr9.17 Mo0.58 Fe90.25 | - | A | Air cooling@1050C (30min) > Air cooling@780C (30min) | creep rate | EXP | Test Stress = 200 MPa | 550 | 1e-07 | - | %/s | T5 | CDS No.43A
33 | Cr9.17 Mo0.58 Fe90.25 | - | A | Air cooling@1050C (30min) > Air cooling@780C (30min) | creep rate | EXP | Test Stress = 130 MPa | 575 | 6.666667e-08 | - | %/s | T5 | CDS No.43A
33 | Cr9.17 Mo0.58 Fe90.25 | - | A | Air cooling@1050C (30min) > Air cooling@780C (30min) | creep rate | EXP | Test Stress = 160 MPa | 575 | 1.083333e-07 | - | %/s | T5 | CDS No.43A
33 | Cr9.17 Mo0.58 Fe90.25 | - | A | Air cooling@1050C (30min) > Air cooling@780C (30min) | creep rate | EXP | Test Stress = 140 MPa | 575 | 3.888889e-08 | - | %/s | T5 | CDS No.43A
33 | Cr9.17 Mo0.58 Fe90.25 | - | A | Air cooling@1050C (30min) > Air cooling@780C (30min) | creep rate | EXP | Test Stress = 150 MPa | 575 | 4.722222e-08 | - | %/s | T5 | CDS No.43A
33 | Cr9.17 Mo0.58 Fe90.25 | - | A | Air cooling@1050C (30min) > Air cooling@780C (30min) | creep rate | EXP | Test Stress = 110 MPa | 600 | 4.444444e-08 | - | %/s | T5 | CDS No.43A
33 | Cr9.17 Mo0.58 Fe90.25 | - | A | Air cooling@1050C (30min) > Air cooling@780C (30min) | creep rate | EXP | Test Stress = 80 MPa | 600 | 4.166667e-09 | - | %/s | T5 | CDS No.43A
33 | Cr9.17 Mo0.58 Fe90.25 | - | A | Air cooling@1050C (30min) > Air cooling@780C (30min) | creep rate | EXP | Test Stress = 100 MPa | 600 | 1.527778e-08 | - | %/s | T5 | CDS No.43A
33 | Cr9.17 Mo0.58 Fe90.25 | - | A | Air cooling@1050C (30min) > Air cooling@780C (30min) | creep rate | EXP | Test Stress = 120 MPa | 600 | 8.055556e-08 | - | %/s | T5 | CDS No.43A
33 | Cr9.17 Mo0.58 Fe90.25 | - | A | Air cooling@1050C (30min) > Air cooling@780C (30min) | creep rate | EXP | Test Stress = 140 MPa | 600 | 2.777778e-07 | - | %/s | T5 | CDS No.43A
33 | Cr9.17 Mo0.58 Fe90.25 | - | A | Air cooling@1050C (30min) > Air cooling@780C (30min) | creep rate | EXP | Test Stress = 160 MPa | 600 | 2.111111e-06 | - | %/s | T5 | CDS No.43A
33 | Cr9.17 Mo0.58 Fe90.25 | - | A | Air cooling@1050C (30min) > Air cooling@780C (30min) | creep rate | EXP | Test Stress = 100 MPa | 625 | 1.583333e-07 | - | %/s | T5 | CDS No.43A
33 | Cr9.17 Mo0.58 Fe90.25 | - | A | Air cooling@1050C (30min) > Air cooling@780C (30min) | creep rate | EXP | Test Stress = 90 MPa | 625 | 5.833333e-08 | - | %/s | T5 | CDS No.43A
33 | Cr9.17 Mo0.58 Fe90.25 | - | A | Air cooling@1050C (30min) > Air cooling@780C (30min) | creep rate | EXP | Test Stress = 120 MPa | 625 | 6.111111e-07 | - | %/s | T5 | CDS No.43A
33 | Cr9.17 Mo0.58 Fe90.25 | - | A | Air cooling@1050C (30min) > Air cooling@780C (30min) | creep rate | EXP | Test Stress = 140 MPa | 625 | 4.722222e-06 | - | %/s | T5 | CDS No.43A
33 | Cr9.17 Mo0.58 Fe90.25 | - | A | Air cooling@1050C (30min) > Air cooling@780C (30min) | creep rate | EXP | Test Stress = 70 MPa | 650 | 1.166667e-07 | - | %/s | T5 | CDS No.43A
33 | Cr9.17 Mo0.58 Fe90.25 | - | A | Air cooling@1050C (30min) > Air cooling@780C (30min) | creep rate | EXP | Test Stress = 100 MPa | 650 | 1.277778e-06 | - | %/s | T5 | CDS No.43A
33 | Cr9.17 Mo0.58 Fe90.25 | - | A | Air cooling@1050C (30min) > Air cooling@780C (30min) | creep rate | EXP | Test Stress = 80 MPa | 650 | 2.527778e-07 | - | %/s | T5 | CDS No.43A
33 | Cr9.17 Mo0.58 Fe90.25 | - | A | Air cooling@1050C (30min) > Air cooling@780C (30min) | creep rate | EXP | Test Stress = 120 MPa | 650 | 9.444444e-06 | - | %/s | T5 | CDS No.43A
33 | Cr9.17 Mo0.58 Fe90.25 | - | A | Air cooling@1050C (30min) > Air cooling@780C (30min) | creep rate | EXP | Test Stress = 40 MPa | 700 | 3.055556e-07 | - | %/s | T5 | CDS No.43A
34 | Mn0.64 Ni0.82 Cr12.5 Mo0.57 W0.29 Fe85.17 | - | Q | Oil quenching@1050C (25min) > Air cooling@640C (1h) | creep rate | EXP | Test Stress = 216 MPa | 500 | 2.072222e-09 | - | %/s | T5 | CDS No.44
34 | Mn0.64 Ni0.82 Cr12.5 Mo0.57 W0.29 Fe85.17 | - | Q | Oil quenching@1050C (25min) > Air cooling@640C (1h) | creep rate | EXP | Test Stress = 265 MPa | 500 | 3.083333e-09 | - | %/s | T5 | CDS No.44
34 | Mn0.64 Ni0.82 Cr12.5 Mo0.57 W0.29 Fe85.17 | - | Q | Oil quenching@1050C (25min) > Air cooling@640C (1h) | creep rate | EXP | Test Stress = 157 MPa | 500 | 1.188889e-09 | - | %/s | T5 | CDS No.44
34 | Mn0.64 Ni0.82 Cr12.5 Mo0.57 W0.29 Fe85.17 | - | Q | Oil quenching@1050C (25min) > Air cooling@640C (1h) | creep rate | EXP | Test Stress = 333 MPa | 500 | 9.333333e-09 | - | %/s | T5 | CDS No.44
34 | Mn0.64 Ni0.82 Cr12.5 Mo0.57 W0.29 Fe85.17 | - | Q | Oil quenching@1050C (25min) > Air cooling@640C (1h) | creep rate | EXP | Test Stress = 471 MPa | 500 | 1.283333e-06 | - | %/s | T5 | CDS No.44
34 | Mn0.64 Ni0.82 Cr12.5 Mo0.57 W0.29 Fe85.17 | - | Q | Oil quenching@1050C (25min) > Air cooling@640C (1h) | creep rate | EXP | Test Stress = 441 MPa | 500 | 3.083333e-07 | - | %/s | T5 | CDS No.44
34 | Mn0.64 Ni0.82 Cr12.5 Mo0.57 W0.29 Fe85.17 | - | Q | Oil quenching@1050C (25min) > Air cooling@640C (1h) | creep rate | EXP | Test Stress = 510 MPa | 500 | 8.194444e-06 | - | %/s | T5 | CDS No.44
34 | Mn0.64 Ni0.82 Cr12.5 Mo0.57 W0.29 Fe85.17 | - | Q | Oil quenching@1050C (25min) > Air cooling@640C (1h) | creep rate | EXP | Test Stress = 294 MPa | 500 | 4.972222e-09 | - | %/s | T5 | CDS No.44
34 | Mn0.64 Ni0.82 Cr12.5 Mo0.57 W0.29 Fe85.17 | - | Q | Oil quenching@1050C (25min) > Air cooling@640C (1h) | creep rate | EXP | Test Stress = 98 MPa | 500 | 6.5e-10 | - | %/s | T5 | CDS No.44
34 | Mn0.64 Ni0.82 Cr12.5 Mo0.57 W0.29 Fe85.17 | - | Q | Oil quenching@1050C (25min) > Air cooling@640C (1h) | creep rate | EXP | Test Stress = 412 MPa | 500 | 5.444444e-08 | - | %/s | T5 | CDS No.44
34 | Mn0.64 Ni0.82 Cr12.5 Mo0.57 W0.29 Fe85.17 | - | Q | Oil quenching@1050C (25min) > Air cooling@640C (1h) | creep rate | EXP | Test Stress = 373 MPa | 500 | 2.080556e-08 | - | %/s | T5 | CDS No.44
34 | Mn0.64 Ni0.82 Cr12.5 Mo0.57 W0.29 Fe85.17 | - | Q | Oil quenching@1050C (25min) > Air cooling@640C (1h) | creep rate | EXP | Test Stress = 392 MPa | 550 | 5e-06 | - | %/s | T5 | CDS No.44
34 | Mn0.64 Ni0.82 Cr12.5 Mo0.57 W0.29 Fe85.17 | - | Q | Oil quenching@1050C (25min) > Air cooling@640C (1h) | creep rate | EXP | Test Stress = 157 MPa | 550 | 3.25e-09 | - | %/s | T5 | CDS No.44
34 | Mn0.64 Ni0.82 Cr12.5 Mo0.57 W0.29 Fe85.17 | - | Q | Oil quenching@1050C (25min) > Air cooling@640C (1h) | creep rate | EXP | Test Stress = 373 MPa | 550 | 9.694444e-07 | - | %/s | T5 | CDS No.44
34 | Mn0.64 Ni0.82 Cr12.5 Mo0.57 W0.29 Fe85.17 | - | Q | Oil quenching@1050C (25min) > Air cooling@640C (1h) | creep rate | EXP | Test Stress = 69 MPa | 550 | 7.5e-10 | - | %/s | T5 | CDS No.44
34 | Mn0.64 Ni0.82 Cr12.5 Mo0.57 W0.29 Fe85.17 | - | Q | Oil quenching@1050C (25min) > Air cooling@640C (1h) | creep rate | EXP | Test Stress = 108 MPa | 550 | 1.294444e-09 | - | %/s | T5 | CDS No.44
34 | Mn0.64 Ni0.82 Cr12.5 Mo0.57 W0.29 Fe85.17 | - | Q | Oil quenching@1050C (25min) > Air cooling@640C (1h) | creep rate | EXP | Test Stress = 333 MPa | 550 | 2.397222e-06 | - | %/s | T5 | CDS No.44
34 | Mn0.64 Ni0.82 Cr12.5 Mo0.57 W0.29 Fe85.17 | - | Q | Oil quenching@1050C (25min) > Air cooling@640C (1h) | creep rate | EXP | Test Stress = 412 MPa | 550 | 1.583333e-05 | - | %/s | T5 | CDS No.44
34 | Mn0.64 Ni0.82 Cr12.5 Mo0.57 W0.29 Fe85.17 | - | Q | Oil quenching@1050C (25min) > Air cooling@640C (1h) | creep rate | EXP | Test Stress = 294 MPa | 550 | 8e-08 | - | %/s | T5 | CDS No.44
34 | Mn0.64 Ni0.82 Cr12.5 Mo0.57 W0.29 Fe85.17 | - | Q | Oil quenching@1050C (25min) > Air cooling@640C (1h) | creep rate | EXP | Test Stress = 196 MPa | 550 | 7.027778e-09 | - | %/s | T5 | CDS No.44
34 | Mn0.64 Ni0.82 Cr12.5 Mo0.57 W0.29 Fe85.17 | - | Q | Oil quenching@1050C (25min) > Air cooling@640C (1h) | creep rate | EXP | Test Stress = 245 MPa | 550 | 2.125e-08 | - | %/s | T5 | CDS No.44
34 | Mn0.64 Ni0.82 Cr12.5 Mo0.57 W0.29 Fe85.17 | - | Q | Oil quenching@1050C (25min) > Air cooling@640C (1h) | creep rate | EXP | Test Stress = 294 MPa | 600 | 6.25e-06 | - | %/s | T5 | CDS No.44
34 | Mn0.64 Ni0.82 Cr12.5 Mo0.57 W0.29 Fe85.17 | - | Q | Oil quenching@1050C (25min) > Air cooling@640C (1h) | creep rate | EXP | Test Stress = 49 MPa | 600 | 4.5e-09 | - | %/s | T5 | CDS No.44
34 | Mn0.64 Ni0.82 Cr12.5 Mo0.57 W0.29 Fe85.17 | - | Q | Oil quenching@1050C (25min) > Air cooling@640C (1h) | creep rate | EXP | Test Stress = 157 MPa | 600 | 1.241667e-07 | - | %/s | T5 | CDS No.44
34 | Mn0.64 Ni0.82 Cr12.5 Mo0.57 W0.29 Fe85.17 | - | Q | Oil quenching@1050C (25min) > Air cooling@640C (1h) | creep rate | EXP | Test Stress = 88 MPa | 600 | 3.055556e-08 | - | %/s | T5 | CDS No.44
34 | Mn0.64 Ni0.82 Cr12.5 Mo0.57 W0.29 Fe85.17 | - | Q | Oil quenching@1050C (25min) > Air cooling@640C (1h) | creep rate | EXP | Test Stress = 69 MPa | 600 | 1.55e-08 | - | %/s | T5 | CDS No.44
34 | Mn0.64 Ni0.82 Cr12.5 Mo0.57 W0.29 Fe85.17 | - | Q | Oil quenching@1050C (25min) > Air cooling@640C (1h) | creep rate | EXP | Test Stress = 216 MPa | 600 | 5.527778e-07 | - | %/s | T5 | CDS No.44
34 | Mn0.64 Ni0.82 Cr12.5 Mo0.57 W0.29 Fe85.17 | - | Q | Oil quenching@1050C (25min) > Air cooling@640C (1h) | creep rate | EXP | Test Stress = 255 MPa | 600 | 1.458333e-06 | - | %/s | T5 | CDS No.44
34 | Mn0.64 Ni0.82 Cr12.5 Mo0.57 W0.29 Fe85.17 | - | Q | Oil quenching@1050C (25min) > Air cooling@640C (1h) | creep rate | EXP | Test Stress = 118 MPa | 600 | 5.75e-08 | - | %/s | T5 | CDS No.44
35 | Mn0.62 Cr1.43 Mo0.6 Fe97.35 | - | Q | Water blast cooling@1050C (15h) > Air cooling@730C (15h) | creep rate | EXP | Test Stress = 373 MPa | 450 | 1.7e-09 | - | %/s | T7 | CDS No.31B
35 | Mn0.62 Cr1.43 Mo0.6 Fe97.35 | - | Q | Water blast cooling@1050C (15h) > Air cooling@730C (15h) | creep rate | EXP | Test Stress = 412 MPa | 450 | 7.194444e-09 | - | %/s | T7 | CDS No.31B
35 | Mn0.62 Cr1.43 Mo0.6 Fe97.35 | - | Q | Water blast cooling@1050C (15h) > Air cooling@730C (15h) | creep rate | EXP | Test Stress = 333 MPa | 450 | 7.916667e-10 | - | %/s | T7 | CDS No.31B
35 | Mn0.62 Cr1.43 Mo0.6 Fe97.35 | - | Q | Water blast cooling@1050C (15h) > Air cooling@730C (15h) | creep rate | EXP | Test Stress = 294 MPa | 500 | 3.138889e-08 | - | %/s | T7 | CDS No.31B
35 | Mn0.62 Cr1.43 Mo0.6 Fe97.35 | - | Q | Water blast cooling@1050C (15h) > Air cooling@730C (15h) | creep rate | EXP | Test Stress = 196 MPa | 500 | 1.486111e-08 | - | %/s | T7 | CDS No.31B
35 | Mn0.62 Cr1.43 Mo0.6 Fe97.35 | - | Q | Water blast cooling@1050C (15h) > Air cooling@730C (15h) | creep rate | EXP | Test Stress = 265 MPa | 500 | 1.647222e-08 | - | %/s | T7 | CDS No.31B
35 | Mn0.62 Cr1.43 Mo0.6 Fe97.35 | - | Q | Water blast cooling@1050C (15h) > Air cooling@730C (15h) | creep rate | EXP | Test Stress = 235 MPa | 500 | 5.805556e-09 | - | %/s | T7 | CDS No.31B
35 | Mn0.62 Cr1.43 Mo0.6 Fe97.35 | - | Q | Water blast cooling@1050C (15h) > Air cooling@730C (15h) | creep rate | EXP | Test Stress = 235 MPa | 550 | 6.027778e-07 | - | %/s | T7 | CDS No.31B
35 | Mn0.62 Cr1.43 Mo0.6 Fe97.35 | - | Q | Water blast cooling@1050C (15h) > Air cooling@730C (15h) | creep rate | EXP | Test Stress = 196 MPa | 550 | 1.044444e-07 | - | %/s | T7 | CDS No.31B
36 | Mn0.64 Cr1.1 Mo0.54 Fe97.71 | - | A | Air cooling@650C (10h) > Furnace cooling@720C (20h) > Blast cooling@1050C (15h) > Furnace cooling@720C (20h) | creep rate | EXP | Test Stress = 333 MPa | 450 | 5e-09 | - | %/s | T7 | CDS No.31B
36 | Mn0.64 Cr1.1 Mo0.54 Fe97.71 | - | A | Air cooling@650C (10h) > Furnace cooling@720C (20h) > Blast cooling@1050C (15h) > Furnace cooling@720C (20h) | creep rate | EXP | Test Stress = 373 MPa | 450 | 1.438889e-08 | - | %/s | T7 | CDS No.31B
36 | Mn0.64 Cr1.1 Mo0.54 Fe97.71 | - | A | Air cooling@650C (10h) > Furnace cooling@720C (20h) > Blast cooling@1050C (15h) > Furnace cooling@720C (20h) | creep rate | EXP | Test Stress = 235 MPa | 500 | 1.294444e-08 | - | %/s | T7 | CDS No.31B
36 | Mn0.64 Cr1.1 Mo0.54 Fe97.71 | - | A | Air cooling@650C (10h) > Furnace cooling@720C (20h) > Blast cooling@1050C (15h) > Furnace cooling@720C (20h) | creep rate | EXP | Test Stress = 265 MPa | 500 | 3.083333e-08 | - | %/s | T7 | CDS No.31B
36 | Mn0.64 Cr1.1 Mo0.54 Fe97.71 | - | A | Air cooling@650C (10h) > Furnace cooling@720C (20h) > Blast cooling@1050C (15h) > Furnace cooling@720C (20h) | creep rate | EXP | Test Stress = 294 MPa | 500 | 1.388889e-07 | - | %/s | T7 | CDS No.31B
36 | Mn0.64 Cr1.1 Mo0.54 Fe97.71 | - | A | Air cooling@650C (10h) > Furnace cooling@720C (20h) > Blast cooling@1050C (15h) > Furnace cooling@720C (20h) | creep rate | EXP | Test Stress = 235 MPa | 550 | 2.944444e-07 | - | %/s | T7 | CDS No.31B
36 | Mn0.64 Cr1.1 Mo0.54 Fe97.71 | - | A | Air cooling@650C (10h) > Furnace cooling@720C (20h) > Blast cooling@1050C (15h) > Furnace cooling@720C (20h) | creep rate | EXP | Test Stress = 196 MPa | 550 | 6.972222e-08 | - | %/s | T7 | CDS No.31B
37 | Mn0.75 Cr1.15 Mo0.57 Fe97.53 | - | A | Air cooling@1025C (8h) > Furnace cooling@690C (15h) | creep rate | EXP | Test Stress = 333 MPa | 450 | 8.972222e-09 | - | %/s | T7 | CDS No.31B
37 | Mn0.75 Cr1.15 Mo0.57 Fe97.53 | - | A | Air cooling@1025C (8h) > Furnace cooling@690C (15h) | creep rate | EXP | Test Stress = 373 MPa | 450 | 1.433333e-08 | - | %/s | T7 | CDS No.31B
37 | Mn0.75 Cr1.15 Mo0.57 Fe97.53 | - | A | Air cooling@1025C (8h) > Furnace cooling@690C (15h) | creep rate | EXP | Test Stress = 235 MPa | 500 | 3.416667e-08 | - | %/s | T7 | CDS No.31B
37 | Mn0.75 Cr1.15 Mo0.57 Fe97.53 | - | A | Air cooling@1025C (8h) > Furnace cooling@690C (15h) | creep rate | EXP | Test Stress = 294 MPa | 500 | 1.736111e-07 | - | %/s | T7 | CDS No.31B
37 | Mn0.75 Cr1.15 Mo0.57 Fe97.53 | - | A | Air cooling@1025C (8h) > Furnace cooling@690C (15h) | creep rate | EXP | Test Stress = 196 MPa | 500 | 3.694444e-09 | - | %/s | T7 | CDS No.31B
37 | Mn0.75 Cr1.15 Mo0.57 Fe97.53 | - | A | Air cooling@1025C (8h) > Furnace cooling@690C (15h) | creep rate | EXP | Test Stress = 265 MPa | 500 | 6.055556e-08 | - | %/s | T7 | CDS No.31B
37 | Mn0.75 Cr1.15 Mo0.57 Fe97.53 | - | A | Air cooling@1025C (8h) > Furnace cooling@690C (15h) | creep rate | EXP | Test Stress = 235 MPa | 550 | 5.444444e-07 | - | %/s | T7 | CDS No.31B
37 | Mn0.75 Cr1.15 Mo0.57 Fe97.53 | - | A | Air cooling@1025C (8h) > Furnace cooling@690C (15h) | creep rate | EXP | Test Stress = 196 MPa | 550 | 8.277778e-08 | - | %/s | T7 | CDS No.31B
38 | Mn0.68 Cr1.17 Mo0.61 Fe97.54 | - | Q | Water blast cooling@1050C (15h) > Air cooling@730C (15h) | creep rate | EXP | Test Stress = 412 MPa | 450 | 5.166667e-09 | - | %/s | T7 | CDS No.31B
38 | Mn0.68 Cr1.17 Mo0.61 Fe97.54 | - | Q | Water blast cooling@1050C (15h) > Air cooling@730C (15h) | creep rate | EXP | Test Stress = 333 MPa | 450 | 7.583333e-10 | - | %/s | T7 | CDS No.31B
38 | Mn0.68 Cr1.17 Mo0.61 Fe97.54 | - | Q | Water blast cooling@1050C (15h) > Air cooling@730C (15h) | creep rate | EXP | Test Stress = 373 MPa | 450 | 2.75e-09 | - | %/s | T7 | CDS No.31B
38 | Mn0.68 Cr1.17 Mo0.61 Fe97.54 | - | Q | Water blast cooling@1050C (15h) > Air cooling@730C (15h) | creep rate | EXP | Test Stress = 235 MPa | 500 | 1.591667e-08 | - | %/s | T7 | CDS No.31B
38 | Mn0.68 Cr1.17 Mo0.61 Fe97.54 | - | Q | Water blast cooling@1050C (15h) > Air cooling@730C (15h) | creep rate | EXP | Test Stress = 265 MPa | 500 | 1.516667e-08 | - | %/s | T7 | CDS No.31B
38 | Mn0.68 Cr1.17 Mo0.61 Fe97.54 | - | Q | Water blast cooling@1050C (15h) > Air cooling@730C (15h) | creep rate | EXP | Test Stress = 294 MPa | 500 | 2.283333e-08 | - | %/s | T7 | CDS No.31B
38 | Mn0.68 Cr1.17 Mo0.61 Fe97.54 | - | Q | Water blast cooling@1050C (15h) > Air cooling@730C (15h) | creep rate | EXP | Test Stress = 235 MPa | 550 | 4.75e-07 | - | %/s | T7 | CDS No.31B
38 | Mn0.68 Cr1.17 Mo0.61 Fe97.54 | - | Q | Water blast cooling@1050C (15h) > Air cooling@730C (15h) | creep rate | EXP | Test Stress = 196 MPa | 550 | 1.144444e-07 | - | %/s | T7 | CDS No.31B
39 | Mn0.64 Cr1.09 Mo0.54 Fe97.73 | - | A | Air cooling@650C (10h) > Furnace cooling@720C (20h) > Blast cooling@1050C (15h) > Furnace cooling@720C (20h) | creep rate | EXP | Test Stress = 412 MPa | 450 | 8.777778e-08 | - | %/s | T7 | CDS No.31B
39 | Mn0.64 Cr1.09 Mo0.54 Fe97.73 | - | A | Air cooling@650C (10h) > Furnace cooling@720C (20h) > Blast cooling@1050C (15h) > Furnace cooling@720C (20h) | creep rate | EXP | Test Stress = 373 MPa | 450 | 8.361111e-09 | - | %/s | T7 | CDS No.31B
39 | Mn0.64 Cr1.09 Mo0.54 Fe97.73 | - | A | Air cooling@650C (10h) > Furnace cooling@720C (20h) > Blast cooling@1050C (15h) > Furnace cooling@720C (20h) | creep rate | EXP | Test Stress = 333 MPa | 450 | 3.25e-09 | - | %/s | T7 | CDS No.31B
39 | Mn0.64 Cr1.09 Mo0.54 Fe97.73 | - | A | Air cooling@650C (10h) > Furnace cooling@720C (20h) > Blast cooling@1050C (15h) > Furnace cooling@720C (20h) | creep rate | EXP | Test Stress = 294 MPa | 500 | 1.272222e-07 | - | %/s | T7 | CDS No.31B
39 | Mn0.64 Cr1.09 Mo0.54 Fe97.73 | - | A | Air cooling@650C (10h) > Furnace cooling@720C (20h) > Blast cooling@1050C (15h) > Furnace cooling@720C (20h) | creep rate | EXP | Test Stress = 235 MPa | 500 | 1.533333e-08 | - | %/s | T7 | CDS No.31B
39 | Mn0.64 Cr1.09 Mo0.54 Fe97.73 | - | A | Air cooling@650C (10h) > Furnace cooling@720C (20h) > Blast cooling@1050C (15h) > Furnace cooling@720C (20h) | creep rate | EXP | Test Stress = 265 MPa | 500 | 5e-08 | - | %/s | T7 | CDS No.31B
39 | Mn0.64 Cr1.09 Mo0.54 Fe97.73 | - | A | Air cooling@650C (10h) > Furnace cooling@720C (20h) > Blast cooling@1050C (15h) > Furnace cooling@720C (20h) | creep rate | EXP | Test Stress = 235 MPa | 550 | 8.055556e-07 | - | %/s | T7 | CDS No.31B
39 | Mn0.64 Cr1.09 Mo0.54 Fe97.73 | - | A | Air cooling@650C (10h) > Furnace cooling@720C (20h) > Blast cooling@1050C (15h) > Furnace cooling@720C (20h) | creep rate | EXP | Test Stress = 196 MPa | 550 | 8.916667e-08 | - | %/s | T7 | CDS No.31B
40 | Mn0.63 Cr1.19 Mo0.66 Fe97.52 | - | Q | Water blast cooling@1050C (15h) > Air cooling@730C (15h) | creep rate | EXP | Test Stress = 412 MPa | 450 | 4.305556e-08 | - | %/s | T7 | CDS No.31B
40 | Mn0.63 Cr1.19 Mo0.66 Fe97.52 | - | Q | Water blast cooling@1050C (15h) > Air cooling@730C (15h) | creep rate | EXP | Test Stress = 373 MPa | 450 | 1.777778e-09 | - | %/s | T7 | CDS No.31B
40 | Mn0.63 Cr1.19 Mo0.66 Fe97.52 | - | Q | Water blast cooling@1050C (15h) > Air cooling@730C (15h) | creep rate | EXP | Test Stress = 265 MPa | 500 | 7.055556e-09 | - | %/s | T7 | CDS No.31B
40 | Mn0.63 Cr1.19 Mo0.66 Fe97.52 | - | Q | Water blast cooling@1050C (15h) > Air cooling@730C (15h) | creep rate | EXP | Test Stress = 294 MPa | 500 | 4.666667e-09 | - | %/s | T7 | CDS No.31B
40 | Mn0.63 Cr1.19 Mo0.66 Fe97.52 | - | Q | Water blast cooling@1050C (15h) > Air cooling@730C (15h) | creep rate | EXP | Test Stress = 235 MPa | 500 | 2.972222e-09 | - | %/s | T7 | CDS No.31B
40 | Mn0.63 Cr1.19 Mo0.66 Fe97.52 | - | Q | Water blast cooling@1050C (15h) > Air cooling@730C (15h) | creep rate | EXP | Test Stress = 235 MPa | 500 | 1.388889e-08 | - | %/s | T7 | CDS No.31B
40 | Mn0.63 Cr1.19 Mo0.66 Fe97.52 | - | Q | Water blast cooling@1050C (15h) > Air cooling@730C (15h) | creep rate | EXP | Test Stress = 196 MPa | 550 | 1.622222e-08 | - | %/s | T7 | CDS No.31B
40 | Mn0.63 Cr1.19 Mo0.66 Fe97.52 | - | Q | Water blast cooling@1050C (15h) > Air cooling@730C (15h) | creep rate | EXP | Test Stress = 235 MPa | 550 | 9.527778e-08 | - | %/s | T7 | CDS No.31B
41 | Si1.04 Mn0.81 Cr1.25 Mo0.57 Fe96.34 | - | A | Air cooling@1025C (8h) > Furnace cooling@690C (15h) | creep rate | EXP | Test Stress = 333 MPa | 450 | 5.222222e-09 | - | %/s | T7 | CDS No.31B
41 | Si1.04 Mn0.81 Cr1.25 Mo0.57 Fe96.34 | - | A | Air cooling@1025C (8h) > Furnace cooling@690C (15h) | creep rate | EXP | Test Stress = 373 MPa | 450 | 1.483333e-08 | - | %/s | T7 | CDS No.31B
41 | Si1.04 Mn0.81 Cr1.25 Mo0.57 Fe96.34 | - | A | Air cooling@1025C (8h) > Furnace cooling@690C (15h) | creep rate | EXP | Test Stress = 412 MPa | 450 | 2.641667e-08 | - | %/s | T7 | CDS No.31B
41 | Si1.04 Mn0.81 Cr1.25 Mo0.57 Fe96.34 | - | A | Air cooling@1025C (8h) > Furnace cooling@690C (15h) | creep rate | EXP | Test Stress = 294 MPa | 500 | 6.666667e-08 | - | %/s | T7 | CDS No.31B
41 | Si1.04 Mn0.81 Cr1.25 Mo0.57 Fe96.34 | - | A | Air cooling@1025C (8h) > Furnace cooling@690C (15h) | creep rate | EXP | Test Stress = 265 MPa | 500 | 2.686111e-08 | - | %/s | T7 | CDS No.31B
41 | Si1.04 Mn0.81 Cr1.25 Mo0.57 Fe96.34 | - | A | Air cooling@1025C (8h) > Furnace cooling@690C (15h) | creep rate | EXP | Test Stress = 196 MPa | 550 | 4.75e-08 | - | %/s | T7 | CDS No.31B
41 | Si1.04 Mn0.81 Cr1.25 Mo0.57 Fe96.34 | - | A | Air cooling@1025C (8h) > Furnace cooling@690C (15h) | creep rate | EXP | Test Stress = 235 MPa | 550 | 3.222222e-07 | - | %/s | T7 | CDS No.31B
42 | Mn0.65 Cr1.33 Mo0.53 Fe97.49 | - | A | Air cooling@650C (10h) > Furnace cooling@720C (20h) > Blast cooling@1050C (15h) > Furnace cooling@720C (20h) | creep rate | EXP | Test Stress = 373 MPa | 450 | 2.313889e-08 | - | %/s | T7 | CDS No.31B
42 | Mn0.65 Cr1.33 Mo0.53 Fe97.49 | - | A | Air cooling@650C (10h) > Furnace cooling@720C (20h) > Blast cooling@1050C (15h) > Furnace cooling@720C (20h) | creep rate | EXP | Test Stress = 333 MPa | 450 | 5.527778e-09 | - | %/s | T7 | CDS No.31B
42 | Mn0.65 Cr1.33 Mo0.53 Fe97.49 | - | A | Air cooling@650C (10h) > Furnace cooling@720C (20h) > Blast cooling@1050C (15h) > Furnace cooling@720C (20h) | creep rate | EXP | Test Stress = 294 MPa | 450 | 2.944444e-09 | - | %/s | T7 | CDS No.31B
42 | Mn0.65 Cr1.33 Mo0.53 Fe97.49 | - | A | Air cooling@650C (10h) > Furnace cooling@720C (20h) > Blast cooling@1050C (15h) > Furnace cooling@720C (20h) | creep rate | EXP | Test Stress = 265 MPa | 500 | 9.222222e-08 | - | %/s | T7 | CDS No.31B
42 | Mn0.65 Cr1.33 Mo0.53 Fe97.49 | - | A | Air cooling@650C (10h) > Furnace cooling@720C (20h) > Blast cooling@1050C (15h) > Furnace cooling@720C (20h) | creep rate | EXP | Test Stress = 235 MPa | 500 | 7.472222e-09 | - | %/s | T7 | CDS No.31B
42 | Mn0.65 Cr1.33 Mo0.53 Fe97.49 | - | A | Air cooling@650C (10h) > Furnace cooling@720C (20h) > Blast cooling@1050C (15h) > Furnace cooling@720C (20h) | creep rate | EXP | Test Stress = 294 MPa | 500 | 1.763889e-07 | - | %/s | T7 | CDS No.31B
42 | Mn0.65 Cr1.33 Mo0.53 Fe97.49 | - | A | Air cooling@650C (10h) > Furnace cooling@720C (20h) > Blast cooling@1050C (15h) > Furnace cooling@720C (20h) | creep rate | EXP | Test Stress = 196 MPa | 550 | 5.666667e-08 | - | %/s | T7 | CDS No.31B
42 | Mn0.65 Cr1.33 Mo0.53 Fe97.49 | - | A | Air cooling@650C (10h) > Furnace cooling@720C (20h) > Blast cooling@1050C (15h) > Furnace cooling@720C (20h) | creep rate | EXP | Test Stress = 235 MPa | 550 | 8.444444e-07 | - | %/s | T7 | CDS No.31B
43 | Si1.04 Mn0.8 Cr1.26 Mo0.57 Fe96.33 | - | A | Air cooling@1025C (8h) > Furnace cooling@690C (15h) | creep rate | EXP | Test Stress = 373 MPa | 450 | 2.430556e-08 | - | %/s | T7 | CDS No.31B
43 | Si1.04 Mn0.8 Cr1.26 Mo0.57 Fe96.33 | - | A | Air cooling@1025C (8h) > Furnace cooling@690C (15h) | creep rate | EXP | Test Stress = 333 MPa | 450 | 5.75e-09 | - | %/s | T7 | CDS No.31B
43 | Si1.04 Mn0.8 Cr1.26 Mo0.57 Fe96.33 | - | A | Air cooling@1025C (8h) > Furnace cooling@690C (15h) | creep rate | EXP | Test Stress = 412 MPa | 450 | 1.222222e-07 | - | %/s | T7 | CDS No.31B
43 | Si1.04 Mn0.8 Cr1.26 Mo0.57 Fe96.33 | - | A | Air cooling@1025C (8h) > Furnace cooling@690C (15h) | creep rate | EXP | Test Stress = 235 MPa | 500 | 7.638889e-09 | - | %/s | T7 | CDS No.31B
43 | Si1.04 Mn0.8 Cr1.26 Mo0.57 Fe96.33 | - | A | Air cooling@1025C (8h) > Furnace cooling@690C (15h) | creep rate | EXP | Test Stress = 265 MPa | 500 | 6.222222e-08 | - | %/s | T7 | CDS No.31B
43 | Si1.04 Mn0.8 Cr1.26 Mo0.57 Fe96.33 | - | A | Air cooling@1025C (8h) > Furnace cooling@690C (15h) | creep rate | EXP | Test Stress = 294 MPa | 500 | 1.347222e-07 | - | %/s | T7 | CDS No.31B
43 | Si1.04 Mn0.8 Cr1.26 Mo0.57 Fe96.33 | - | A | Air cooling@1025C (8h) > Furnace cooling@690C (15h) | creep rate | EXP | Test Stress = 196 MPa | 550 | 5.888889e-08 | - | %/s | T7 | CDS No.31B
43 | Si1.04 Mn0.8 Cr1.26 Mo0.57 Fe96.33 | - | A | Air cooling@1025C (8h) > Furnace cooling@690C (15h) | creep rate | EXP | Test Stress = 235 MPa | 550 | 4.416667e-07 | - | %/s | T7 | CDS No.31B
44 | Mn0.74 Cr1.11 Mo0.66 Fe97.48 | - | A | Air cooling@1010C (18h) > Air cooling@870C (5h) > Furnace cooling@720C (38h) > MC@960C (24h) > Furnace cooling@660C (83.5h) | creep rate | EXP | Test Stress = 373 MPa | 450 | 4.833333e-08 | - | %/s | T7 | CDS No.9B
44 | Mn0.74 Cr1.11 Mo0.66 Fe97.48 | - | A | Air cooling@1010C (18h) > Air cooling@870C (5h) > Furnace cooling@720C (38h) > MC@960C (24h) > Furnace cooling@660C (83.5h) | creep rate | EXP | Test Stress = 412 MPa | 450 | 2.022222e-07 | - | %/s | T7 | CDS No.9B
44 | Mn0.74 Cr1.11 Mo0.66 Fe97.48 | - | A | Air cooling@1010C (18h) > Air cooling@870C (5h) > Furnace cooling@720C (38h) > MC@960C (24h) > Furnace cooling@660C (83.5h) | creep rate | EXP | Test Stress = 265 MPa | 500 | 2.072222e-08 | - | %/s | T7 | CDS No.9B
44 | Mn0.74 Cr1.11 Mo0.66 Fe97.48 | - | A | Air cooling@1010C (18h) > Air cooling@870C (5h) > Furnace cooling@720C (38h) > MC@960C (24h) > Furnace cooling@660C (83.5h) | creep rate | EXP | Test Stress = 235 MPa | 500 | 6.694444e-09 | - | %/s | T7 | CDS No.9B
44 | Mn0.74 Cr1.11 Mo0.66 Fe97.48 | - | A | Air cooling@1010C (18h) > Air cooling@870C (5h) > Furnace cooling@720C (38h) > MC@960C (24h) > Furnace cooling@660C (83.5h) | creep rate | EXP | Test Stress = 333 MPa | 500 | 4.388889e-07 | - | %/s | T7 | CDS No.9B
44 | Mn0.74 Cr1.11 Mo0.66 Fe97.48 | - | A | Air cooling@1010C (18h) > Air cooling@870C (5h) > Furnace cooling@720C (38h) > MC@960C (24h) > Furnace cooling@660C (83.5h) | creep rate | EXP | Test Stress = 294 MPa | 500 | 6.722222e-08 | - | %/s | T7 | CDS No.9B
44 | Mn0.74 Cr1.11 Mo0.66 Fe97.48 | - | A | Air cooling@1010C (18h) > Air cooling@870C (5h) > Furnace cooling@720C (38h) > MC@960C (24h) > Furnace cooling@660C (83.5h) | creep rate | EXP | Test Stress = 314 MPa | 500 | 2.944444e-07 | - | %/s | T7 | CDS No.9B
44 | Mn0.74 Cr1.11 Mo0.66 Fe97.48 | - | A | Air cooling@1010C (18h) > Air cooling@870C (5h) > Furnace cooling@720C (38h) > MC@960C (24h) > Furnace cooling@660C (83.5h) | creep rate | EXP | Test Stress = 373 MPa | 500 | 4.722222e-06 | - | %/s | T7 | CDS No.9B
44 | Mn0.74 Cr1.11 Mo0.66 Fe97.48 | - | A | Air cooling@1010C (18h) > Air cooling@870C (5h) > Furnace cooling@720C (38h) > MC@960C (24h) > Furnace cooling@660C (83.5h) | creep rate | EXP | Test Stress = 314 MPa | 500 | 3e-07 | - | %/s | T7 | CDS No.9B
44 | Mn0.74 Cr1.11 Mo0.66 Fe97.48 | - | A | Air cooling@1010C (18h) > Air cooling@870C (5h) > Furnace cooling@720C (38h) > MC@960C (24h) > Furnace cooling@660C (83.5h) | creep rate | EXP | Test Stress = 265 MPa | 525 | 1.205556e-07 | - | %/s | T7 | CDS No.9B
44 | Mn0.74 Cr1.11 Mo0.66 Fe97.48 | - | A | Air cooling@1010C (18h) > Air cooling@870C (5h) > Furnace cooling@720C (38h) > MC@960C (24h) > Furnace cooling@660C (83.5h) | creep rate | EXP | Test Stress = 216 MPa | 525 | 1.55e-08 | - | %/s | T7 | CDS No.9B
44 | Mn0.74 Cr1.11 Mo0.66 Fe97.48 | - | A | Air cooling@1010C (18h) > Air cooling@870C (5h) > Furnace cooling@720C (38h) > MC@960C (24h) > Furnace cooling@660C (83.5h) | creep rate | EXP | Test Stress = 333 MPa | 525 | 4.527778e-06 | - | %/s | T7 | CDS No.9B
44 | Mn0.74 Cr1.11 Mo0.66 Fe97.48 | - | A | Air cooling@1010C (18h) > Air cooling@870C (5h) > Furnace cooling@720C (38h) > MC@960C (24h) > Furnace cooling@660C (83.5h) | creep rate | EXP | Test Stress = 235 MPa | 525 | 3.416667e-08 | - | %/s | T7 | CDS No.9B
44 | Mn0.74 Cr1.11 Mo0.66 Fe97.48 | - | A | Air cooling@1010C (18h) > Air cooling@870C (5h) > Furnace cooling@720C (38h) > MC@960C (24h) > Furnace cooling@660C (83.5h) | creep rate | EXP | Test Stress = 265 MPa | 550 | 1.219444e-06 | - | %/s | T7 | CDS No.9B
44 | Mn0.74 Cr1.11 Mo0.66 Fe97.48 | - | A | Air cooling@1010C (18h) > Air cooling@870C (5h) > Furnace cooling@720C (38h) > MC@960C (24h) > Furnace cooling@660C (83.5h) | creep rate | EXP | Test Stress = 157 MPa | 550 | 1.247222e-08 | - | %/s | T7 | CDS No.9B
44 | Mn0.74 Cr1.11 Mo0.66 Fe97.48 | - | A | Air cooling@1010C (18h) > Air cooling@870C (5h) > Furnace cooling@720C (38h) > MC@960C (24h) > Furnace cooling@660C (83.5h) | creep rate | EXP | Test Stress = 235 MPa | 550 | 2.455556e-07 | - | %/s | T7 | CDS No.9B
44 | Mn0.74 Cr1.11 Mo0.66 Fe97.48 | - | A | Air cooling@1010C (18h) > Air cooling@870C (5h) > Furnace cooling@720C (38h) > MC@960C (24h) > Furnace cooling@660C (83.5h) | creep rate | EXP | Test Stress = 196 MPa | 550 | 5.722222e-08 | - | %/s | T7 | CDS No.9B
44 | Mn0.74 Cr1.11 Mo0.66 Fe97.48 | - | A | Air cooling@1010C (18h) > Air cooling@870C (5h) > Furnace cooling@720C (38h) > MC@960C (24h) > Furnace cooling@660C (83.5h) | creep rate | EXP | Test Stress = 294 MPa | 550 | 4.777778e-06 | - | %/s | T7 | CDS No.9B
44 | Mn0.74 Cr1.11 Mo0.66 Fe97.48 | - | A | Air cooling@1010C (18h) > Air cooling@870C (5h) > Furnace cooling@720C (38h) > MC@960C (24h) > Furnace cooling@660C (83.5h) | creep rate | EXP | Test Stress = 118 MPa | 575 | 1.994444e-08 | - | %/s | T7 | CDS No.9B
44 | Mn0.74 Cr1.11 Mo0.66 Fe97.48 | - | A | Air cooling@1010C (18h) > Air cooling@870C (5h) > Furnace cooling@720C (38h) > MC@960C (24h) > Furnace cooling@660C (83.5h) | creep rate | EXP | Test Stress = 177 MPa | 575 | 1.3e-07 | - | %/s | T7 | CDS No.9B
44 | Mn0.74 Cr1.11 Mo0.66 Fe97.48 | - | A | Air cooling@1010C (18h) > Air cooling@870C (5h) > Furnace cooling@720C (38h) > MC@960C (24h) > Furnace cooling@660C (83.5h) | creep rate | EXP | Test Stress = 137 MPa | 575 | 4.694444e-08 | - | %/s | T7 | CDS No.9B
44 | Mn0.74 Cr1.11 Mo0.66 Fe97.48 | - | A | Air cooling@1010C (18h) > Air cooling@870C (5h) > Furnace cooling@720C (38h) > MC@960C (24h) > Furnace cooling@660C (83.5h) | creep rate | EXP | Test Stress = 157 MPa | 575 | 8.305556e-08 | - | %/s | T7 | CDS No.9B
44 | Mn0.74 Cr1.11 Mo0.66 Fe97.48 | - | A | Air cooling@1010C (18h) > Air cooling@870C (5h) > Furnace cooling@720C (38h) > MC@960C (24h) > Furnace cooling@660C (83.5h) | creep rate | EXP | Test Stress = 196 MPa | 575 | 3.416667e-07 | - | %/s | T7 | CDS No.9B
44 | Mn0.74 Cr1.11 Mo0.66 Fe97.48 | - | A | Air cooling@1010C (18h) > Air cooling@870C (5h) > Furnace cooling@720C (38h) > MC@960C (24h) > Furnace cooling@660C (83.5h) | creep rate | EXP | Test Stress = 216 MPa | 575 | 5.416667e-07 | - | %/s | T7 | CDS No.9B
44 | Mn0.74 Cr1.11 Mo0.66 Fe97.48 | - | A | Air cooling@1010C (18h) > Air cooling@870C (5h) > Furnace cooling@720C (38h) > MC@960C (24h) > Furnace cooling@660C (83.5h) | creep rate | EXP | Test Stress = 69 MPa | 600 | 2.063889e-08 | - | %/s | T7 | CDS No.9B
44 | Mn0.74 Cr1.11 Mo0.66 Fe97.48 | - | A | Air cooling@1010C (18h) > Air cooling@870C (5h) > Furnace cooling@720C (38h) > MC@960C (24h) > Furnace cooling@660C (83.5h) | creep rate | EXP | Test Stress = 177 MPa | 600 | 8.666667e-07 | - | %/s | T7 | CDS No.9B
44 | Mn0.74 Cr1.11 Mo0.66 Fe97.48 | - | A | Air cooling@1010C (18h) > Air cooling@870C (5h) > Furnace cooling@720C (38h) > MC@960C (24h) > Furnace cooling@660C (83.5h) | creep rate | EXP | Test Stress = 137 MPa | 600 | 2.763889e-07 | - | %/s | T7 | CDS No.9B
44 | Mn0.74 Cr1.11 Mo0.66 Fe97.48 | - | A | Air cooling@1010C (18h) > Air cooling@870C (5h) > Furnace cooling@720C (38h) > MC@960C (24h) > Furnace cooling@660C (83.5h) | creep rate | EXP | Test Stress = 69 MPa | 625 | 1e-07 | - | %/s | T7 | CDS No.9B
44 | Mn0.74 Cr1.11 Mo0.66 Fe97.48 | - | A | Air cooling@1010C (18h) > Air cooling@870C (5h) > Furnace cooling@720C (38h) > MC@960C (24h) > Furnace cooling@660C (83.5h) | creep rate | EXP | Test Stress = 137 MPa | 625 | 1.091667e-06 | - | %/s | T7 | CDS No.9B
44 | Mn0.74 Cr1.11 Mo0.66 Fe97.48 | - | A | Air cooling@1010C (18h) > Air cooling@870C (5h) > Furnace cooling@720C (38h) > MC@960C (24h) > Furnace cooling@660C (83.5h) | creep rate | EXP | Test Stress = 98 MPa | 625 | 3.333333e-07 | - | %/s | T7 | CDS No.9B
44 | Mn0.74 Cr1.11 Mo0.66 Fe97.48 | - | A | Air cooling@1010C (18h) > Air cooling@870C (5h) > Furnace cooling@720C (38h) > MC@960C (24h) > Furnace cooling@660C (83.5h) | creep rate | EXP | Test Stress = 98 MPa | 650 | 1.505556e-06 | - | %/s | T7 | CDS No.9B
44 | Mn0.74 Cr1.11 Mo0.66 Fe97.48 | - | A | Air cooling@1010C (18h) > Air cooling@870C (5h) > Furnace cooling@720C (38h) > MC@960C (24h) > Furnace cooling@660C (83.5h) | creep rate | EXP | Test Stress = 69 MPa | 650 | 3.972222e-07 | - | %/s | T7 | CDS No.9B
44 | Mn0.74 Cr1.11 Mo0.66 Fe97.48 | - | A | Air cooling@1010C (18h) > Air cooling@870C (5h) > Furnace cooling@720C (38h) > MC@960C (24h) > Furnace cooling@660C (83.5h) | creep rate | EXP | Test Stress = 47 MPa | 675 | 8.166667e-07 | - | %/s | T7 | CDS No.9B
45 | Mn0.78 Cr1.09 Mo0.74 Fe97.39 | - | A | Air cooling@1010C (25h) > Air cooling@870C (5h) > Furnace cooling@720C (40h) > MC@970C (20h) > Furnace cooling@660C (65h) | creep rate | EXP | Test Stress = 265 MPa | 500 | 5.388889e-08 | - | %/s | T7 | CDS No.9B
45 | Mn0.78 Cr1.09 Mo0.74 Fe97.39 | - | A | Air cooling@1010C (25h) > Air cooling@870C (5h) > Furnace cooling@720C (40h) > MC@970C (20h) > Furnace cooling@660C (65h) | creep rate | EXP | Test Stress = 235 MPa | 500 | 1.072222e-08 | - | %/s | T7 | CDS No.9B
45 | Mn0.78 Cr1.09 Mo0.74 Fe97.39 | - | A | Air cooling@1010C (25h) > Air cooling@870C (5h) > Furnace cooling@720C (40h) > MC@970C (20h) > Furnace cooling@660C (65h) | creep rate | EXP | Test Stress = 333 MPa | 500 | 9.25e-07 | - | %/s | T7 | CDS No.9B
45 | Mn0.78 Cr1.09 Mo0.74 Fe97.39 | - | A | Air cooling@1010C (25h) > Air cooling@870C (5h) > Furnace cooling@720C (40h) > MC@970C (20h) > Furnace cooling@660C (65h) | creep rate | EXP | Test Stress = 294 MPa | 500 | 1.358333e-07 | - | %/s | T7 | CDS No.9B
45 | Mn0.78 Cr1.09 Mo0.74 Fe97.39 | - | A | Air cooling@1010C (25h) > Air cooling@870C (5h) > Furnace cooling@720C (40h) > MC@970C (20h) > Furnace cooling@660C (65h) | creep rate | EXP | Test Stress = 373 MPa | 500 | 3.833333e-06 | - | %/s | T7 | CDS No.9B
45 | Mn0.78 Cr1.09 Mo0.74 Fe97.39 | - | A | Air cooling@1010C (25h) > Air cooling@870C (5h) > Furnace cooling@720C (40h) > MC@970C (20h) > Furnace cooling@660C (65h) | creep rate | EXP | Test Stress = 196 MPa | 550 | 6.333333e-08 | - | %/s | T7 | CDS No.9B
45 | Mn0.78 Cr1.09 Mo0.74 Fe97.39 | - | A | Air cooling@1010C (25h) > Air cooling@870C (5h) > Furnace cooling@720C (40h) > MC@970C (20h) > Furnace cooling@660C (65h) | creep rate | EXP | Test Stress = 265 MPa | 550 | 1.408333e-06 | - | %/s | T7 | CDS No.9B
45 | Mn0.78 Cr1.09 Mo0.74 Fe97.39 | - | A | Air cooling@1010C (25h) > Air cooling@870C (5h) > Furnace cooling@720C (40h) > MC@970C (20h) > Furnace cooling@660C (65h) | creep rate | EXP | Test Stress = 294 MPa | 550 | 7.166667e-06 | - | %/s | T7 | CDS No.9B
45 | Mn0.78 Cr1.09 Mo0.74 Fe97.39 | - | A | Air cooling@1010C (25h) > Air cooling@870C (5h) > Furnace cooling@720C (40h) > MC@970C (20h) > Furnace cooling@660C (65h) | creep rate | EXP | Test Stress = 235 MPa | 550 | 5.111111e-07 | - | %/s | T7 | CDS No.9B
45 | Mn0.78 Cr1.09 Mo0.74 Fe97.39 | - | A | Air cooling@1010C (25h) > Air cooling@870C (5h) > Furnace cooling@720C (40h) > MC@970C (20h) > Furnace cooling@660C (65h) | creep rate | EXP | Test Stress = 177 MPa | 600 | 9.888889e-07 | - | %/s | T7 | CDS No.9B
45 | Mn0.78 Cr1.09 Mo0.74 Fe97.39 | - | A | Air cooling@1010C (25h) > Air cooling@870C (5h) > Furnace cooling@720C (40h) > MC@970C (20h) > Furnace cooling@660C (65h) | creep rate | EXP | Test Stress = 137 MPa | 600 | 2.652778e-07 | - | %/s | T7 | CDS No.9B
45 | Mn0.78 Cr1.09 Mo0.74 Fe97.39 | - | A | Air cooling@1010C (25h) > Air cooling@870C (5h) > Furnace cooling@720C (40h) > MC@970C (20h) > Furnace cooling@660C (65h) | creep rate | EXP | Test Stress = 69 MPa | 650 | 6.222222e-07 | - | %/s | T7 | CDS No.9B
45 | Mn0.78 Cr1.09 Mo0.74 Fe97.39 | - | A | Air cooling@1010C (25h) > Air cooling@870C (5h) > Furnace cooling@720C (40h) > MC@970C (20h) > Furnace cooling@660C (65h) | creep rate | EXP | Test Stress = 98 MPa | 650 | 1.827778e-06 | - | %/s | T7 | CDS No.9B
46 | Mn0.78 Cr1.09 Mo0.74 Fe97.39 | - | A | Air cooling@1010C (25h) > Air cooling@870C (5.3h) > Furnace cooling@720C (38.5h) > MC@960C (17.5h) > Furnace cooling@665C (65h) | creep rate | EXP | Test Stress = 235 MPa | 500 | 4.583333e-09 | - | %/s | T7 | CDS No.9B
46 | Mn0.78 Cr1.09 Mo0.74 Fe97.39 | - | A | Air cooling@1010C (25h) > Air cooling@870C (5.3h) > Furnace cooling@720C (38.5h) > MC@960C (17.5h) > Furnace cooling@665C (65h) | creep rate | EXP | Test Stress = 373 MPa | 500 | 1.15e-06 | - | %/s | T7 | CDS No.9B
46 | Mn0.78 Cr1.09 Mo0.74 Fe97.39 | - | A | Air cooling@1010C (25h) > Air cooling@870C (5.3h) > Furnace cooling@720C (38.5h) > MC@960C (17.5h) > Furnace cooling@665C (65h) | creep rate | EXP | Test Stress = 333 MPa | 500 | 2.972222e-07 | - | %/s | T7 | CDS No.9B
46 | Mn0.78 Cr1.09 Mo0.74 Fe97.39 | - | A | Air cooling@1010C (25h) > Air cooling@870C (5.3h) > Furnace cooling@720C (38.5h) > MC@960C (17.5h) > Furnace cooling@665C (65h) | creep rate | EXP | Test Stress = 265 MPa | 500 | 1.977778e-08 | - | %/s | T7 | CDS No.9B
46 | Mn0.78 Cr1.09 Mo0.74 Fe97.39 | - | A | Air cooling@1010C (25h) > Air cooling@870C (5.3h) > Furnace cooling@720C (38.5h) > MC@960C (17.5h) > Furnace cooling@665C (65h) | creep rate | EXP | Test Stress = 294 MPa | 500 | 4.305556e-08 | - | %/s | T7 | CDS No.9B
46 | Mn0.78 Cr1.09 Mo0.74 Fe97.39 | - | A | Air cooling@1010C (25h) > Air cooling@870C (5.3h) > Furnace cooling@720C (38.5h) > MC@960C (17.5h) > Furnace cooling@665C (65h) | creep rate | EXP | Test Stress = 235 MPa | 550 | 1.866667e-07 | - | %/s | T7 | CDS No.9B
46 | Mn0.78 Cr1.09 Mo0.74 Fe97.39 | - | A | Air cooling@1010C (25h) > Air cooling@870C (5.3h) > Furnace cooling@720C (38.5h) > MC@960C (17.5h) > Furnace cooling@665C (65h) | creep rate | EXP | Test Stress = 265 MPa | 550 | 5.861111e-07 | - | %/s | T7 | CDS No.9B
46 | Mn0.78 Cr1.09 Mo0.74 Fe97.39 | - | A | Air cooling@1010C (25h) > Air cooling@870C (5.3h) > Furnace cooling@720C (38.5h) > MC@960C (17.5h) > Furnace cooling@665C (65h) | creep rate | EXP | Test Stress = 196 MPa | 550 | 6e-08 | - | %/s | T7 | CDS No.9B
46 | Mn0.78 Cr1.09 Mo0.74 Fe97.39 | - | A | Air cooling@1010C (25h) > Air cooling@870C (5.3h) > Furnace cooling@720C (38.5h) > MC@960C (17.5h) > Furnace cooling@665C (65h) | creep rate | EXP | Test Stress = 177 MPa | 600 | 7.472222e-07 | - | %/s | T7 | CDS No.9B
46 | Mn0.78 Cr1.09 Mo0.74 Fe97.39 | - | A | Air cooling@1010C (25h) > Air cooling@870C (5.3h) > Furnace cooling@720C (38.5h) > MC@960C (17.5h) > Furnace cooling@665C (65h) | creep rate | EXP | Test Stress = 137 MPa | 600 | 2.366667e-07 | - | %/s | T7 | CDS No.9B
46 | Mn0.78 Cr1.09 Mo0.74 Fe97.39 | - | A | Air cooling@1010C (25h) > Air cooling@870C (5.3h) > Furnace cooling@720C (38.5h) > MC@960C (17.5h) > Furnace cooling@665C (65h) | creep rate | EXP | Test Stress = 69 MPa | 650 | 5.083333e-07 | - | %/s | T7 | CDS No.9B
46 | Mn0.78 Cr1.09 Mo0.74 Fe97.39 | - | A | Air cooling@1010C (25h) > Air cooling@870C (5.3h) > Furnace cooling@720C (38.5h) > MC@960C (17.5h) > Furnace cooling@665C (65h) | creep rate | EXP | Test Stress = 98 MPa | 650 | 1.713889e-06 | - | %/s | T7 | CDS No.9B
47 | Mn0.75 Cr1.02 Mo0.72 Fe97.52 | - | A | MC@965C > Furnace cooling@665C (30h) > Furnace cooling@625C (30h) | creep rate | EXP | Test Stress = 333 MPa | 500 | 3.694444e-07 | - | %/s | T7 | CDS No.9B
47 | Mn0.75 Cr1.02 Mo0.72 Fe97.52 | - | A | MC@965C > Furnace cooling@665C (30h) > Furnace cooling@625C (30h) | creep rate | EXP | Test Stress = 265 MPa | 500 | 1.680556e-08 | - | %/s | T7 | CDS No.9B
47 | Mn0.75 Cr1.02 Mo0.72 Fe97.52 | - | A | MC@965C > Furnace cooling@665C (30h) > Furnace cooling@625C (30h) | creep rate | EXP | Test Stress = 235 MPa | 500 | 3.916667e-09 | - | %/s | T7 | CDS No.9B
47 | Mn0.75 Cr1.02 Mo0.72 Fe97.52 | - | A | MC@965C > Furnace cooling@665C (30h) > Furnace cooling@625C (30h) | creep rate | EXP | Test Stress = 294 MPa | 500 | 8.833333e-08 | - | %/s | T7 | CDS No.9B
47 | Mn0.75 Cr1.02 Mo0.72 Fe97.52 | - | A | MC@965C > Furnace cooling@665C (30h) > Furnace cooling@625C (30h) | creep rate | EXP | Test Stress = 235 MPa | 550 | 2.3e-07 | - | %/s | T7 | CDS No.9B
47 | Mn0.75 Cr1.02 Mo0.72 Fe97.52 | - | A | MC@965C > Furnace cooling@665C (30h) > Furnace cooling@625C (30h) | creep rate | EXP | Test Stress = 196 MPa | 550 | 3.75e-08 | - | %/s | T7 | CDS No.9B
47 | Mn0.75 Cr1.02 Mo0.72 Fe97.52 | - | A | MC@965C > Furnace cooling@665C (30h) > Furnace cooling@625C (30h) | creep rate | EXP | Test Stress = 265 MPa | 550 | 9.138889e-07 | - | %/s | T7 | CDS No.9B
47 | Mn0.75 Cr1.02 Mo0.72 Fe97.52 | - | A | MC@965C > Furnace cooling@665C (30h) > Furnace cooling@625C (30h) | creep rate | EXP | Test Stress = 137 MPa | 600 | 1.661111e-07 | - | %/s | T7 | CDS No.9B
47 | Mn0.75 Cr1.02 Mo0.72 Fe97.52 | - | A | MC@965C > Furnace cooling@665C (30h) > Furnace cooling@625C (30h) | creep rate | EXP | Test Stress = 177 MPa | 600 | 6.333333e-07 | - | %/s | T7 | CDS No.9B
47 | Mn0.75 Cr1.02 Mo0.72 Fe97.52 | - | A | MC@965C > Furnace cooling@665C (30h) > Furnace cooling@625C (30h) | creep rate | EXP | Test Stress = 98 MPa | 650 | 1.144444e-06 | - | %/s | T7 | CDS No.9B
47 | Mn0.75 Cr1.02 Mo0.72 Fe97.52 | - | A | MC@965C > Furnace cooling@665C (30h) > Furnace cooling@625C (30h) | creep rate | EXP | Test Stress = 69 MPa | 650 | 3.388889e-07 | - | %/s | T7 | CDS No.9B
48 | Mn0.82 Cr1.13 Mo0.67 Fe97.39 | - | A | MC@965C > Furnace cooling@680C (30h) > Furnace cooling@615C (30h) | creep rate | EXP | Test Stress = 235 MPa | 500 | 4.472222e-09 | - | %/s | T7 | CDS No.9B
48 | Mn0.82 Cr1.13 Mo0.67 Fe97.39 | - | A | MC@965C > Furnace cooling@680C (30h) > Furnace cooling@615C (30h) | creep rate | EXP | Test Stress = 294 MPa | 500 | 5.861111e-08 | - | %/s | T7 | CDS No.9B
48 | Mn0.82 Cr1.13 Mo0.67 Fe97.39 | - | A | MC@965C > Furnace cooling@680C (30h) > Furnace cooling@615C (30h) | creep rate | EXP | Test Stress = 333 MPa | 500 | 3.805556e-07 | - | %/s | T7 | CDS No.9B
48 | Mn0.82 Cr1.13 Mo0.67 Fe97.39 | - | A | MC@965C > Furnace cooling@680C (30h) > Furnace cooling@615C (30h) | creep rate | EXP | Test Stress = 265 MPa | 500 | 1.905556e-08 | - | %/s | T7 | CDS No.9B
48 | Mn0.82 Cr1.13 Mo0.67 Fe97.39 | - | A | MC@965C > Furnace cooling@680C (30h) > Furnace cooling@615C (30h) | creep rate | EXP | Test Stress = 235 MPa | 550 | 1.883333e-07 | - | %/s | T7 | CDS No.9B
48 | Mn0.82 Cr1.13 Mo0.67 Fe97.39 | - | A | MC@965C > Furnace cooling@680C (30h) > Furnace cooling@615C (30h) | creep rate | EXP | Test Stress = 196 MPa | 550 | 4.027778e-08 | - | %/s | T7 | CDS No.9B
48 | Mn0.82 Cr1.13 Mo0.67 Fe97.39 | - | A | MC@965C > Furnace cooling@680C (30h) > Furnace cooling@615C (30h) | creep rate | EXP | Test Stress = 265 MPa | 550 | 8.138889e-07 | - | %/s | T7 | CDS No.9B
48 | Mn0.82 Cr1.13 Mo0.67 Fe97.39 | - | A | MC@965C > Furnace cooling@680C (30h) > Furnace cooling@615C (30h) | creep rate | EXP | Test Stress = 177 MPa | 600 | 5.777778e-07 | - | %/s | T7 | CDS No.9B
48 | Mn0.82 Cr1.13 Mo0.67 Fe97.39 | - | A | MC@965C > Furnace cooling@680C (30h) > Furnace cooling@615C (30h) | creep rate | EXP | Test Stress = 137 MPa | 600 | 1.594444e-07 | - | %/s | T7 | CDS No.9B
48 | Mn0.82 Cr1.13 Mo0.67 Fe97.39 | - | A | MC@965C > Furnace cooling@680C (30h) > Furnace cooling@615C (30h) | creep rate | EXP | Test Stress = 69 MPa | 650 | 2.888889e-07 | - | %/s | T7 | CDS No.9B
48 | Mn0.82 Cr1.13 Mo0.67 Fe97.39 | - | A | MC@965C > Furnace cooling@680C (30h) > Furnace cooling@615C (30h) | creep rate | EXP | Test Stress = 98 MPa | 650 | 1.119444e-06 | - | %/s | T7 | CDS No.9B
49 | Mn0.79 Cr1.22 Mo0.7 Fe97.29 | - | A | Air cooling@1010C (17h) > MC@960C (16h) > Air cooling@650C (35h) > Furnace cooling@665C (35h) > Furnace cooling@630C (30h) | creep rate | EXP | Test Stress = 235 MPa | 500 | 2.416667e-09 | - | %/s | T7 | CDS No.9B
49 | Mn0.79 Cr1.22 Mo0.7 Fe97.29 | - | A | Air cooling@1010C (17h) > MC@960C (16h) > Air cooling@650C (35h) > Furnace cooling@665C (35h) > Furnace cooling@630C (30h) | creep rate | EXP | Test Stress = 265 MPa | 500 | 5.833333e-09 | - | %/s | T7 | CDS No.9B
49 | Mn0.79 Cr1.22 Mo0.7 Fe97.29 | - | A | Air cooling@1010C (17h) > MC@960C (16h) > Air cooling@650C (35h) > Furnace cooling@665C (35h) > Furnace cooling@630C (30h) | creep rate | EXP | Test Stress = 373 MPa | 500 | 5.444444e-07 | - | %/s | T7 | CDS No.9B
49 | Mn0.79 Cr1.22 Mo0.7 Fe97.29 | - | A | Air cooling@1010C (17h) > MC@960C (16h) > Air cooling@650C (35h) > Furnace cooling@665C (35h) > Furnace cooling@630C (30h) | creep rate | EXP | Test Stress = 333 MPa | 500 | 1.833333e-07 | - | %/s | T7 | CDS No.9B
49 | Mn0.79 Cr1.22 Mo0.7 Fe97.29 | - | A | Air cooling@1010C (17h) > MC@960C (16h) > Air cooling@650C (35h) > Furnace cooling@665C (35h) > Furnace cooling@630C (30h) | creep rate | EXP | Test Stress = 294 MPa | 500 | 2.188889e-08 | - | %/s | T7 | CDS No.9B
49 | Mn0.79 Cr1.22 Mo0.7 Fe97.29 | - | A | Air cooling@1010C (17h) > MC@960C (16h) > Air cooling@650C (35h) > Furnace cooling@665C (35h) > Furnace cooling@630C (30h) | creep rate | EXP | Test Stress = 196 MPa | 550 | 2.944444e-08 | - | %/s | T7 | CDS No.9B
49 | Mn0.79 Cr1.22 Mo0.7 Fe97.29 | - | A | Air cooling@1010C (17h) > MC@960C (16h) > Air cooling@650C (35h) > Furnace cooling@665C (35h) > Furnace cooling@630C (30h) | creep rate | EXP | Test Stress = 265 MPa | 550 | 4.25e-07 | - | %/s | T7 | CDS No.9B
49 | Mn0.79 Cr1.22 Mo0.7 Fe97.29 | - | A | Air cooling@1010C (17h) > MC@960C (16h) > Air cooling@650C (35h) > Furnace cooling@665C (35h) > Furnace cooling@630C (30h) | creep rate | EXP | Test Stress = 235 MPa | 550 | 1.122222e-07 | - | %/s | T7 | CDS No.9B
49 | Mn0.79 Cr1.22 Mo0.7 Fe97.29 | - | A | Air cooling@1010C (17h) > MC@960C (16h) > Air cooling@650C (35h) > Furnace cooling@665C (35h) > Furnace cooling@630C (30h) | creep rate | EXP | Test Stress = 137 MPa | 600 | 2.030556e-07 | - | %/s | T7 | CDS No.9B
49 | Mn0.79 Cr1.22 Mo0.7 Fe97.29 | - | A | Air cooling@1010C (17h) > MC@960C (16h) > Air cooling@650C (35h) > Furnace cooling@665C (35h) > Furnace cooling@630C (30h) | creep rate | EXP | Test Stress = 177 MPa | 600 | 4.777778e-07 | - | %/s | T7 | CDS No.9B
49 | Mn0.79 Cr1.22 Mo0.7 Fe97.29 | - | A | Air cooling@1010C (17h) > MC@960C (16h) > Air cooling@650C (35h) > Furnace cooling@665C (35h) > Furnace cooling@630C (30h) | creep rate | EXP | Test Stress = 69 MPa | 650 | 5.305556e-07 | - | %/s | T7 | CDS No.9B
49 | Mn0.79 Cr1.22 Mo0.7 Fe97.29 | - | A | Air cooling@1010C (17h) > MC@960C (16h) > Air cooling@650C (35h) > Furnace cooling@665C (35h) > Furnace cooling@630C (30h) | creep rate | EXP | Test Stress = 98 MPa | 650 | 1.194444e-06 | - | %/s | T7 | CDS No.9B
50 | Mn0.8 Cr1.22 Mo0.71 Fe97.27 | - | A | Air cooling@1010C (20h) > MC@975C (18h) > Air cooling@650C (40h) > Furnace cooling@665C (40h) > Furnace cooling@650C (40h) | creep rate | EXP | Test Stress = 265 MPa | 500 | 8.888889e-09 | - | %/s | T7 | CDS No.9B
50 | Mn0.8 Cr1.22 Mo0.71 Fe97.27 | - | A | Air cooling@1010C (20h) > MC@975C (18h) > Air cooling@650C (40h) > Furnace cooling@665C (40h) > Furnace cooling@650C (40h) | creep rate | EXP | Test Stress = 373 MPa | 500 | 1.002778e-06 | - | %/s | T7 | CDS No.9B
50 | Mn0.8 Cr1.22 Mo0.71 Fe97.27 | - | A | Air cooling@1010C (20h) > MC@975C (18h) > Air cooling@650C (40h) > Furnace cooling@665C (40h) > Furnace cooling@650C (40h) | creep rate | EXP | Test Stress = 294 MPa | 500 | 3.833333e-08 | - | %/s | T7 | CDS No.9B
50 | Mn0.8 Cr1.22 Mo0.71 Fe97.27 | - | A | Air cooling@1010C (20h) > MC@975C (18h) > Air cooling@650C (40h) > Furnace cooling@665C (40h) > Furnace cooling@650C (40h) | creep rate | EXP | Test Stress = 235 MPa | 500 | 2.119444e-09 | - | %/s | T7 | CDS No.9B
50 | Mn0.8 Cr1.22 Mo0.71 Fe97.27 | - | A | Air cooling@1010C (20h) > MC@975C (18h) > Air cooling@650C (40h) > Furnace cooling@665C (40h) > Furnace cooling@650C (40h) | creep rate | EXP | Test Stress = 333 MPa | 500 | 1.580556e-07 | - | %/s | T7 | CDS No.9B
50 | Mn0.8 Cr1.22 Mo0.71 Fe97.27 | - | A | Air cooling@1010C (20h) > MC@975C (18h) > Air cooling@650C (40h) > Furnace cooling@665C (40h) > Furnace cooling@650C (40h) | creep rate | EXP | Test Stress = 196 MPa | 550 | 2.297222e-08 | - | %/s | T7 | CDS No.9B
50 | Mn0.8 Cr1.22 Mo0.71 Fe97.27 | - | A | Air cooling@1010C (20h) > MC@975C (18h) > Air cooling@650C (40h) > Furnace cooling@665C (40h) > Furnace cooling@650C (40h) | creep rate | EXP | Test Stress = 235 MPa | 550 | 9.888889e-08 | - | %/s | T7 | CDS No.9B
50 | Mn0.8 Cr1.22 Mo0.71 Fe97.27 | - | A | Air cooling@1010C (20h) > MC@975C (18h) > Air cooling@650C (40h) > Furnace cooling@665C (40h) > Furnace cooling@650C (40h) | creep rate | EXP | Test Stress = 265 MPa | 550 | 3.694444e-07 | - | %/s | T7 | CDS No.9B
50 | Mn0.8 Cr1.22 Mo0.71 Fe97.27 | - | A | Air cooling@1010C (20h) > MC@975C (18h) > Air cooling@650C (40h) > Furnace cooling@665C (40h) > Furnace cooling@650C (40h) | creep rate | EXP | Test Stress = 177 MPa | 600 | 3.916667e-07 | - | %/s | T7 | CDS No.9B
50 | Mn0.8 Cr1.22 Mo0.71 Fe97.27 | - | A | Air cooling@1010C (20h) > MC@975C (18h) > Air cooling@650C (40h) > Furnace cooling@665C (40h) > Furnace cooling@650C (40h) | creep rate | EXP | Test Stress = 137 MPa | 600 | 1.094444e-07 | - | %/s | T7 | CDS No.9B
50 | Mn0.8 Cr1.22 Mo0.71 Fe97.27 | - | A | Air cooling@1010C (20h) > MC@975C (18h) > Air cooling@650C (40h) > Furnace cooling@665C (40h) > Furnace cooling@650C (40h) | creep rate | EXP | Test Stress = 69 MPa | 650 | 2.916667e-07 | - | %/s | T7 | CDS No.9B
50 | Mn0.8 Cr1.22 Mo0.71 Fe97.27 | - | A | Air cooling@1010C (20h) > MC@975C (18h) > Air cooling@650C (40h) > Furnace cooling@665C (40h) > Furnace cooling@650C (40h) | creep rate | EXP | Test Stress = 98 MPa | 650 | 7.888889e-07 | - | %/s | T7 | CDS No.9B
51 | Mn0.68 Ni0.49 Cr1.16 Mo0.76 Fe96.9 | - | A | Air cooling@1010C (23h) > MC@975C (21h) > Air cooling@660C (45h) > Furnace cooling@665C (45h) > Furnace cooling@640C (45h) | creep rate | EXP | Test Stress = 294 MPa | 500 | 7.527778e-08 | - | %/s | T7 | CDS No.9B
51 | Mn0.68 Ni0.49 Cr1.16 Mo0.76 Fe96.9 | - | A | Air cooling@1010C (23h) > MC@975C (21h) > Air cooling@660C (45h) > Furnace cooling@665C (45h) > Furnace cooling@640C (45h) | creep rate | EXP | Test Stress = 373 MPa | 500 | 1.905556e-06 | - | %/s | T7 | CDS No.9B
51 | Mn0.68 Ni0.49 Cr1.16 Mo0.76 Fe96.9 | - | A | Air cooling@1010C (23h) > MC@975C (21h) > Air cooling@660C (45h) > Furnace cooling@665C (45h) > Furnace cooling@640C (45h) | creep rate | EXP | Test Stress = 265 MPa | 500 | 2.505556e-08 | - | %/s | T7 | CDS No.9B
51 | Mn0.68 Ni0.49 Cr1.16 Mo0.76 Fe96.9 | - | A | Air cooling@1010C (23h) > MC@975C (21h) > Air cooling@660C (45h) > Furnace cooling@665C (45h) > Furnace cooling@640C (45h) | creep rate | EXP | Test Stress = 333 MPa | 500 | 3.805556e-07 | - | %/s | T7 | CDS No.9B
51 | Mn0.68 Ni0.49 Cr1.16 Mo0.76 Fe96.9 | - | A | Air cooling@1010C (23h) > MC@975C (21h) > Air cooling@660C (45h) > Furnace cooling@665C (45h) > Furnace cooling@640C (45h) | creep rate | EXP | Test Stress = 235 MPa | 500 | 5e-09 | - | %/s | T7 | CDS No.9B
51 | Mn0.68 Ni0.49 Cr1.16 Mo0.76 Fe96.9 | - | A | Air cooling@1010C (23h) > MC@975C (21h) > Air cooling@660C (45h) > Furnace cooling@665C (45h) > Furnace cooling@640C (45h) | creep rate | EXP | Test Stress = 235 MPa | 550 | 2.172222e-07 | - | %/s | T7 | CDS No.9B
51 | Mn0.68 Ni0.49 Cr1.16 Mo0.76 Fe96.9 | - | A | Air cooling@1010C (23h) > MC@975C (21h) > Air cooling@660C (45h) > Furnace cooling@665C (45h) > Furnace cooling@640C (45h) | creep rate | EXP | Test Stress = 196 MPa | 550 | 4.388889e-08 | - | %/s | T7 | CDS No.9B
51 | Mn0.68 Ni0.49 Cr1.16 Mo0.76 Fe96.9 | - | A | Air cooling@1010C (23h) > MC@975C (21h) > Air cooling@660C (45h) > Furnace cooling@665C (45h) > Furnace cooling@640C (45h) | creep rate | EXP | Test Stress = 265 MPa | 550 | 9.083333e-07 | - | %/s | T7 | CDS No.9B
51 | Mn0.68 Ni0.49 Cr1.16 Mo0.76 Fe96.9 | - | A | Air cooling@1010C (23h) > MC@975C (21h) > Air cooling@660C (45h) > Furnace cooling@665C (45h) > Furnace cooling@640C (45h) | creep rate | EXP | Test Stress = 137 MPa | 600 | 1.708333e-07 | - | %/s | T7 | CDS No.9B
51 | Mn0.68 Ni0.49 Cr1.16 Mo0.76 Fe96.9 | - | A | Air cooling@1010C (23h) > MC@975C (21h) > Air cooling@660C (45h) > Furnace cooling@665C (45h) > Furnace cooling@640C (45h) | creep rate | EXP | Test Stress = 177 MPa | 600 | 6.027778e-07 | - | %/s | T7 | CDS No.9B
51 | Mn0.68 Ni0.49 Cr1.16 Mo0.76 Fe96.9 | - | A | Air cooling@1010C (23h) > MC@975C (21h) > Air cooling@660C (45h) > Furnace cooling@665C (45h) > Furnace cooling@640C (45h) | creep rate | EXP | Test Stress = 69 MPa | 650 | 3.277778e-07 | - | %/s | T7 | CDS No.9B
51 | Mn0.68 Ni0.49 Cr1.16 Mo0.76 Fe96.9 | - | A | Air cooling@1010C (23h) > MC@975C (21h) > Air cooling@660C (45h) > Furnace cooling@665C (45h) > Furnace cooling@640C (45h) | creep rate | EXP | Test Stress = 98 MPa | 650 | 1.186111e-06 | - | %/s | T7 | CDS No.9B
52 | Mn0.73 Cr1.2 Mo0.8 Fe97.27 | - | A | Air cooling@1010C (28h) > MC@975C (25h) > Air cooling@650C (45h) > Furnace cooling@660C (45h) > Furnace cooling@630C (45h) | creep rate | EXP | Test Stress = 294 MPa | 500 | 5.694444e-08 | - | %/s | T7 | CDS No.9B
52 | Mn0.73 Cr1.2 Mo0.8 Fe97.27 | - | A | Air cooling@1010C (28h) > MC@975C (25h) > Air cooling@650C (45h) > Furnace cooling@660C (45h) > Furnace cooling@630C (45h) | creep rate | EXP | Test Stress = 373 MPa | 500 | 1.111111e-06 | - | %/s | T7 | CDS No.9B
52 | Mn0.73 Cr1.2 Mo0.8 Fe97.27 | - | A | Air cooling@1010C (28h) > MC@975C (25h) > Air cooling@650C (45h) > Furnace cooling@660C (45h) > Furnace cooling@630C (45h) | creep rate | EXP | Test Stress = 235 MPa | 500 | 3.5e-09 | - | %/s | T7 | CDS No.9B
52 | Mn0.73 Cr1.2 Mo0.8 Fe97.27 | - | A | Air cooling@1010C (28h) > MC@975C (25h) > Air cooling@650C (45h) > Furnace cooling@660C (45h) > Furnace cooling@630C (45h) | creep rate | EXP | Test Stress = 265 MPa | 500 | 1.294444e-08 | - | %/s | T7 | CDS No.9B
52 | Mn0.73 Cr1.2 Mo0.8 Fe97.27 | - | A | Air cooling@1010C (28h) > MC@975C (25h) > Air cooling@650C (45h) > Furnace cooling@660C (45h) > Furnace cooling@630C (45h) | creep rate | EXP | Test Stress = 333 MPa | 500 | 2.777778e-07 | - | %/s | T7 | CDS No.9B
52 | Mn0.73 Cr1.2 Mo0.8 Fe97.27 | - | A | Air cooling@1010C (28h) > MC@975C (25h) > Air cooling@650C (45h) > Furnace cooling@660C (45h) > Furnace cooling@630C (45h) | creep rate | EXP | Test Stress = 196 MPa | 550 | 3.25e-08 | - | %/s | T7 | CDS No.9B
52 | Mn0.73 Cr1.2 Mo0.8 Fe97.27 | - | A | Air cooling@1010C (28h) > MC@975C (25h) > Air cooling@650C (45h) > Furnace cooling@660C (45h) > Furnace cooling@630C (45h) | creep rate | EXP | Test Stress = 235 MPa | 550 | 1.475e-07 | - | %/s | T7 | CDS No.9B
52 | Mn0.73 Cr1.2 Mo0.8 Fe97.27 | - | A | Air cooling@1010C (28h) > MC@975C (25h) > Air cooling@650C (45h) > Furnace cooling@660C (45h) > Furnace cooling@630C (45h) | creep rate | EXP | Test Stress = 265 MPa | 550 | 5.638889e-07 | - | %/s | T7 | CDS No.9B
52 | Mn0.73 Cr1.2 Mo0.8 Fe97.27 | - | A | Air cooling@1010C (28h) > MC@975C (25h) > Air cooling@650C (45h) > Furnace cooling@660C (45h) > Furnace cooling@630C (45h) | creep rate | EXP | Test Stress = 177 MPa | 600 | 5.388889e-07 | - | %/s | T7 | CDS No.9B
52 | Mn0.73 Cr1.2 Mo0.8 Fe97.27 | - | A | Air cooling@1010C (28h) > MC@975C (25h) > Air cooling@650C (45h) > Furnace cooling@660C (45h) > Furnace cooling@630C (45h) | creep rate | EXP | Test Stress = 137 MPa | 600 | 1.405556e-07 | - | %/s | T7 | CDS No.9B
52 | Mn0.73 Cr1.2 Mo0.8 Fe97.27 | - | A | Air cooling@1010C (28h) > MC@975C (25h) > Air cooling@650C (45h) > Furnace cooling@660C (45h) > Furnace cooling@630C (45h) | creep rate | EXP | Test Stress = 69 MPa | 650 | 3.361111e-07 | - | %/s | T7 | CDS No.9B
52 | Mn0.73 Cr1.2 Mo0.8 Fe97.27 | - | A | Air cooling@1010C (28h) > MC@975C (25h) > Air cooling@650C (45h) > Furnace cooling@660C (45h) > Furnace cooling@630C (45h) | creep rate | EXP | Test Stress = 98 MPa | 650 | 9.777778e-07 | - | %/s | T7 | CDS No.9B
53 | Mn0.56 Cr2.65 Mo0.61 Fe96.18 | - | Q | Water quenching@930C (6h) > Air cooling@635C (6h) > Furnace cooling@600C (2h) | creep rate | EXP | Test Stress = 294 MPa | 450 | 8.638889e-09 | - | %/s | T7 | CDS No.36B
53 | Mn0.56 Cr2.65 Mo0.61 Fe96.18 | - | Q | Water quenching@930C (6h) > Air cooling@635C (6h) > Furnace cooling@600C (2h) | creep rate | EXP | Test Stress = 392 MPa | 450 | 3.777778e-07 | - | %/s | T7 | CDS No.36B
53 | Mn0.56 Cr2.65 Mo0.61 Fe96.18 | - | Q | Water quenching@930C (6h) > Air cooling@635C (6h) > Furnace cooling@600C (2h) | creep rate | EXP | Test Stress = 353 MPa | 450 | 1.458333e-07 | - | %/s | T7 | CDS No.36B
53 | Mn0.56 Cr2.65 Mo0.61 Fe96.18 | - | Q | Water quenching@930C (6h) > Air cooling@635C (6h) > Furnace cooling@600C (2h) | creep rate | EXP | Test Stress = 333 MPa | 450 | 6.25e-08 | - | %/s | T7 | CDS No.36B
53 | Mn0.56 Cr2.65 Mo0.61 Fe96.18 | - | Q | Water quenching@930C (6h) > Air cooling@635C (6h) > Furnace cooling@600C (2h) | creep rate | EXP | Test Stress = 431 MPa | 450 | 1.141667e-06 | - | %/s | T7 | CDS No.36B
53 | Mn0.56 Cr2.65 Mo0.61 Fe96.18 | - | Q | Water quenching@930C (6h) > Air cooling@635C (6h) > Furnace cooling@600C (2h) | creep rate | EXP | Test Stress = 373 MPa | 450 | 1.905556e-07 | - | %/s | T7 | CDS No.36B
53 | Mn0.56 Cr2.65 Mo0.61 Fe96.18 | - | Q | Water quenching@930C (6h) > Air cooling@635C (6h) > Furnace cooling@600C (2h) | creep rate | EXP | Test Stress = 333 MPa | 475 | 5e-07 | - | %/s | T7 | CDS No.36B
53 | Mn0.56 Cr2.65 Mo0.61 Fe96.18 | - | Q | Water quenching@930C (6h) > Air cooling@635C (6h) > Furnace cooling@600C (2h) | creep rate | EXP | Test Stress = 392 MPa | 475 | 3.25e-06 | - | %/s | T7 | CDS No.36B
53 | Mn0.56 Cr2.65 Mo0.61 Fe96.18 | - | Q | Water quenching@930C (6h) > Air cooling@635C (6h) > Furnace cooling@600C (2h) | creep rate | EXP | Test Stress = 294 MPa | 475 | 1.405556e-07 | - | %/s | T7 | CDS No.36B
53 | Mn0.56 Cr2.65 Mo0.61 Fe96.18 | - | Q | Water quenching@930C (6h) > Air cooling@635C (6h) > Furnace cooling@600C (2h) | creep rate | EXP | Test Stress = 353 MPa | 475 | 9.277778e-07 | - | %/s | T7 | CDS No.36B
53 | Mn0.56 Cr2.65 Mo0.61 Fe96.18 | - | Q | Water quenching@930C (6h) > Air cooling@635C (6h) > Furnace cooling@600C (2h) | creep rate | EXP | Test Stress = 235 MPa | 500 | 3.555556e-08 | - | %/s | T7 | CDS No.36B
53 | Mn0.56 Cr2.65 Mo0.61 Fe96.18 | - | Q | Water quenching@930C (6h) > Air cooling@635C (6h) > Furnace cooling@600C (2h) | creep rate | EXP | Test Stress = 216 MPa | 500 | 2.263889e-08 | - | %/s | T7 | CDS No.36B
53 | Mn0.56 Cr2.65 Mo0.61 Fe96.18 | - | Q | Water quenching@930C (6h) > Air cooling@635C (6h) > Furnace cooling@600C (2h) | creep rate | EXP | Test Stress = 294 MPa | 500 | 5.111111e-07 | - | %/s | T7 | CDS No.36B
53 | Mn0.56 Cr2.65 Mo0.61 Fe96.18 | - | Q | Water quenching@930C (6h) > Air cooling@635C (6h) > Furnace cooling@600C (2h) | creep rate | EXP | Test Stress = 265 MPa | 500 | 1.2e-07 | - | %/s | T7 | CDS No.36B
53 | Mn0.56 Cr2.65 Mo0.61 Fe96.18 | - | Q | Water quenching@930C (6h) > Air cooling@635C (6h) > Furnace cooling@600C (2h) | creep rate | EXP | Test Stress = 333 MPa | 500 | 2.888889e-06 | - | %/s | T7 | CDS No.36B
53 | Mn0.56 Cr2.65 Mo0.61 Fe96.18 | - | Q | Water quenching@930C (6h) > Air cooling@635C (6h) > Furnace cooling@600C (2h) | creep rate | EXP | Test Stress = 196 MPa | 525 | 5.194444e-08 | - | %/s | T7 | CDS No.36B
53 | Mn0.56 Cr2.65 Mo0.61 Fe96.18 | - | Q | Water quenching@930C (6h) > Air cooling@635C (6h) > Furnace cooling@600C (2h) | creep rate | EXP | Test Stress = 265 MPa | 525 | 8.75e-07 | - | %/s | T7 | CDS No.36B
53 | Mn0.56 Cr2.65 Mo0.61 Fe96.18 | - | Q | Water quenching@930C (6h) > Air cooling@635C (6h) > Furnace cooling@600C (2h) | creep rate | EXP | Test Stress = 294 MPa | 525 | 3e-06 | - | %/s | T7 | CDS No.36B
53 | Mn0.56 Cr2.65 Mo0.61 Fe96.18 | - | Q | Water quenching@930C (6h) > Air cooling@635C (6h) > Furnace cooling@600C (2h) | creep rate | EXP | Test Stress = 177 MPa | 525 | 2.297222e-08 | - | %/s | T7 | CDS No.36B
53 | Mn0.56 Cr2.65 Mo0.61 Fe96.18 | - | Q | Water quenching@930C (6h) > Air cooling@635C (6h) > Furnace cooling@600C (2h) | creep rate | EXP | Test Stress = 235 MPa | 525 | 2.238889e-07 | - | %/s | T7 | CDS No.36B
53 | Mn0.56 Cr2.65 Mo0.61 Fe96.18 | - | Q | Water quenching@930C (6h) > Air cooling@635C (6h) > Furnace cooling@600C (2h) | creep rate | EXP | Test Stress = 177 MPa | 550 | 1.397222e-07 | - | %/s | T7 | CDS No.36B
53 | Mn0.56 Cr2.65 Mo0.61 Fe96.18 | - | Q | Water quenching@930C (6h) > Air cooling@635C (6h) > Furnace cooling@600C (2h) | creep rate | EXP | Test Stress = 235 MPa | 550 | 1.194444e-06 | - | %/s | T7 | CDS No.36B
53 | Mn0.56 Cr2.65 Mo0.61 Fe96.18 | - | Q | Water quenching@930C (6h) > Air cooling@635C (6h) > Furnace cooling@600C (2h) | creep rate | EXP | Test Stress = 157 MPa | 550 | 6.555556e-08 | - | %/s | T7 | CDS No.36B
53 | Mn0.56 Cr2.65 Mo0.61 Fe96.18 | - | Q | Water quenching@930C (6h) > Air cooling@635C (6h) > Furnace cooling@600C (2h) | creep rate | EXP | Test Stress = 137 MPa | 550 | 4.472222e-08 | - | %/s | T7 | CDS No.36B
53 | Mn0.56 Cr2.65 Mo0.61 Fe96.18 | - | Q | Water quenching@930C (6h) > Air cooling@635C (6h) > Furnace cooling@600C (2h) | creep rate | EXP | Test Stress = 216 MPa | 550 | 5.805556e-07 | - | %/s | T7 | CDS No.36B
53 | Mn0.56 Cr2.65 Mo0.61 Fe96.18 | - | Q | Water quenching@930C (6h) > Air cooling@635C (6h) > Furnace cooling@600C (2h) | creep rate | EXP | Test Stress = 118 MPa | 550 | 2.244444e-08 | - | %/s | T7 | CDS No.36B
53 | Mn0.56 Cr2.65 Mo0.61 Fe96.18 | - | Q | Water quenching@930C (6h) > Air cooling@635C (6h) > Furnace cooling@600C (2h) | creep rate | EXP | Test Stress = 196 MPa | 550 | 2.488889e-07 | - | %/s | T7 | CDS No.36B
54 | Si1.4 Mn0.66 Ni10.51 Cr29.14 W2.35 Fe0.64 Co55.3 | - | A | Furnace cooling@1150C (4h) > Air cooling@980C (4h) | creep rate | EXP | Test Stress = 157 MPa | 750 | 2.363889e-07 | - | %/s | T7 | CDS No.30B
54 | Si1.4 Mn0.66 Ni10.51 Cr29.14 W2.35 Fe0.64 Co55.3 | - | A | Furnace cooling@1150C (4h) > Air cooling@980C (4h) | creep rate | EXP | Test Stress = 118 MPa | 750 | 3.138889e-09 | - | %/s | T7 | CDS No.30B
54 | Si1.4 Mn0.66 Ni10.51 Cr29.14 W2.35 Fe0.64 Co55.3 | - | A | Furnace cooling@1150C (4h) > Air cooling@980C (4h) | creep rate | EXP | Test Stress = 137 MPa | 750 | 6.472222e-09 | - | %/s | T7 | CDS No.30B
54 | Si1.4 Mn0.66 Ni10.51 Cr29.14 W2.35 Fe0.64 Co55.3 | - | A | Furnace cooling@1150C (4h) > Air cooling@980C (4h) | creep rate | EXP | Test Stress = 108 MPa | 800 | 9.916667e-08 | - | %/s | T7 | CDS No.30B
54 | Si1.4 Mn0.66 Ni10.51 Cr29.14 W2.35 Fe0.64 Co55.3 | - | A | Furnace cooling@1150C (4h) > Air cooling@980C (4h) | creep rate | EXP | Test Stress = 88 MPa | 800 | 3.25e-09 | - | %/s | T7 | CDS No.30B
54 | Si1.4 Mn0.66 Ni10.51 Cr29.14 W2.35 Fe0.64 Co55.3 | - | A | Furnace cooling@1150C (4h) > Air cooling@980C (4h) | creep rate | EXP | Test Stress = 61 MPa | 850 | 4.222222e-09 | - | %/s | T7 | CDS No.30B
54 | Si1.4 Mn0.66 Ni10.51 Cr29.14 W2.35 Fe0.64 Co55.3 | - | A | Furnace cooling@1150C (4h) > Air cooling@980C (4h) | creep rate | EXP | Test Stress = 69 MPa | 850 | 1.311111e-08 | - | %/s | T7 | CDS No.30B
54 | Si1.4 Mn0.66 Ni10.51 Cr29.14 W2.35 Fe0.64 Co55.3 | - | A | Furnace cooling@1150C (4h) > Air cooling@980C (4h) | creep rate | EXP | Test Stress = 78 MPa | 850 | 2.005556e-08 | - | %/s | T7 | CDS No.30B
54 | Si1.4 Mn0.66 Ni10.51 Cr29.14 W2.35 Fe0.64 Co55.3 | - | A | Furnace cooling@1150C (4h) > Air cooling@980C (4h) | creep rate | EXP | Test Stress = 33 MPa | 900 | 3.388889e-09 | - | %/s | T7 | CDS No.30B
54 | Si1.4 Mn0.66 Ni10.51 Cr29.14 W2.35 Fe0.64 Co55.3 | - | A | Furnace cooling@1150C (4h) > Air cooling@980C (4h) | creep rate | EXP | Test Stress = 41 MPa | 900 | 2.405556e-08 | - | %/s | T7 | CDS No.30B
54 | Si1.4 Mn0.66 Ni10.51 Cr29.14 W2.35 Fe0.64 Co55.3 | - | A | Furnace cooling@1150C (4h) > Air cooling@980C (4h) | creep rate | EXP | Test Stress = 53 MPa | 900 | 1.019444e-07 | - | %/s | T7 | CDS No.30B
54 | Si1.4 Mn0.66 Ni10.51 Cr29.14 W2.35 Fe0.64 Co55.3 | - | A | Furnace cooling@1150C (4h) > Air cooling@980C (4h) | creep rate | EXP | Test Stress = 26 MPa | 950 | 3.444444e-08 | - | %/s | T7 | CDS No.30B
54 | Si1.4 Mn0.66 Ni10.51 Cr29.14 W2.35 Fe0.64 Co55.3 | - | A | Furnace cooling@1150C (4h) > Air cooling@980C (4h) | creep rate | EXP | Test Stress = 26 MPa | 950 | 3.75e-08 | - | %/s | T7 | CDS No.30B
55 | Si1.74 Mn0.57 Ni10.52 Cr28.6 W2.3 Fe1.5 Co54.76 | - | AC |  | creep rate | EXP | Test Stress = 118 MPa | 750 | 1.111111e-08 | - | %/s | T7 | CDS No.30B
55 | Si1.74 Mn0.57 Ni10.52 Cr28.6 W2.3 Fe1.5 Co54.76 | - | AC |  | creep rate | EXP | Test Stress = 157 MPa | 750 | 9.111111e-08 | - | %/s | T7 | CDS No.30B
55 | Si1.74 Mn0.57 Ni10.52 Cr28.6 W2.3 Fe1.5 Co54.76 | - | AC |  | creep rate | EXP | Test Stress = 137 MPa | 750 | 5.222222e-08 | - | %/s | T7 | CDS No.30B
55 | Si1.74 Mn0.57 Ni10.52 Cr28.6 W2.3 Fe1.5 Co54.76 | - | AC |  | creep rate | EXP | Test Stress = 88 MPa | 800 | 3.5e-09 | - | %/s | T7 | CDS No.30B
55 | Si1.74 Mn0.57 Ni10.52 Cr28.6 W2.3 Fe1.5 Co54.76 | - | AC |  | creep rate | EXP | Test Stress = 108 MPa | 800 | 7.305556e-08 | - | %/s | T7 | CDS No.30B
55 | Si1.74 Mn0.57 Ni10.52 Cr28.6 W2.3 Fe1.5 Co54.76 | - | AC |  | creep rate | EXP | Test Stress = 69 MPa | 850 | 2.552778e-08 | - | %/s | T7 | CDS No.30B
55 | Si1.74 Mn0.57 Ni10.52 Cr28.6 W2.3 Fe1.5 Co54.76 | - | AC |  | creep rate | EXP | Test Stress = 78 MPa | 850 | 1.197222e-07 | - | %/s | T7 | CDS No.30B
55 | Si1.74 Mn0.57 Ni10.52 Cr28.6 W2.3 Fe1.5 Co54.76 | - | AC |  | creep rate | EXP | Test Stress = 61 MPa | 850 | 8.361111e-09 | - | %/s | T7 | CDS No.30B
55 | Si1.74 Mn0.57 Ni10.52 Cr28.6 W2.3 Fe1.5 Co54.76 | - | AC |  | creep rate | EXP | Test Stress = 41 MPa | 900 | 3.305556e-08 | - | %/s | T7 | CDS No.30B
55 | Si1.74 Mn0.57 Ni10.52 Cr28.6 W2.3 Fe1.5 Co54.76 | - | AC |  | creep rate | EXP | Test Stress = 33 MPa | 900 | 5.222222e-09 | - | %/s | T7 | CDS No.30B
55 | Si1.74 Mn0.57 Ni10.52 Cr28.6 W2.3 Fe1.5 Co54.76 | - | AC |  | creep rate | EXP | Test Stress = 53 MPa | 900 | 9e-08 | - | %/s | T7 | CDS No.30B
56 | Si1.59 Mn0.65 Ni10.36 Cr28.69 W2.33 Fe1.44 Co54.94 | - | AC |  | creep rate | EXP | Test Stress = 157 MPa | 750 | 2.091667e-07 | - | %/s | T7 | CDS No.30B
56 | Si1.59 Mn0.65 Ni10.36 Cr28.69 W2.33 Fe1.44 Co54.94 | - | AC |  | creep rate | EXP | Test Stress = 137 MPa | 750 | 3.5e-08 | - | %/s | T7 | CDS No.30B
56 | Si1.59 Mn0.65 Ni10.36 Cr28.69 W2.33 Fe1.44 Co54.94 | - | AC |  | creep rate | EXP | Test Stress = 108 MPa | 800 | 5.611111e-08 | - | %/s | T7 | CDS No.30B
56 | Si1.59 Mn0.65 Ni10.36 Cr28.69 W2.33 Fe1.44 Co54.94 | - | AC |  | creep rate | EXP | Test Stress = 157 MPa | 800 | 1.877778e-09 | - | %/s | T7 | CDS No.30B
56 | Si1.59 Mn0.65 Ni10.36 Cr28.69 W2.33 Fe1.44 Co54.94 | - | AC |  | creep rate | EXP | Test Stress = 88 MPa | 800 | 2.597222e-09 | - | %/s | T7 | CDS No.30B
56 | Si1.59 Mn0.65 Ni10.36 Cr28.69 W2.33 Fe1.44 Co54.94 | - | AC |  | creep rate | EXP | Test Stress = 78 MPa | 850 | 1.119444e-07 | - | %/s | T7 | CDS No.30B
56 | Si1.59 Mn0.65 Ni10.36 Cr28.69 W2.33 Fe1.44 Co54.94 | - | AC |  | creep rate | EXP | Test Stress = 61 MPa | 850 | 3.083333e-09 | - | %/s | T7 | CDS No.30B
56 | Si1.59 Mn0.65 Ni10.36 Cr28.69 W2.33 Fe1.44 Co54.94 | - | AC |  | creep rate | EXP | Test Stress = 69 MPa | 850 | 3e-08 | - | %/s | T7 | CDS No.30B
56 | Si1.59 Mn0.65 Ni10.36 Cr28.69 W2.33 Fe1.44 Co54.94 | - | AC |  | creep rate | EXP | Test Stress = 33 MPa | 900 | 2.888889e-09 | - | %/s | T7 | CDS No.30B
56 | Si1.59 Mn0.65 Ni10.36 Cr28.69 W2.33 Fe1.44 Co54.94 | - | AC |  | creep rate | EXP | Test Stress = 41 MPa | 900 | 5.777778e-09 | - | %/s | T7 | CDS No.30B
56 | Si1.59 Mn0.65 Ni10.36 Cr28.69 W2.33 Fe1.44 Co54.94 | - | AC |  | creep rate | EXP | Test Stress = 53 MPa | 900 | 1.180556e-07 | - | %/s | T7 | CDS No.30B
56 | Si1.59 Mn0.65 Ni10.36 Cr28.69 W2.33 Fe1.44 Co54.94 | - | AC |  | creep rate | EXP | Test Stress = 26 MPa | 950 | 8.722222e-09 | - | %/s | T7 | CDS No.30B
57 | Si1.4 Mn0.66 Ni10.51 Cr29.14 W2.35 Fe0.64 Co55.3 | - | A | Furnace cooling@1150C (4h) > Air cooling@980C (4h) | creep rate | EXP | Test Stress = 137 MPa | 750 | 8.916667e-09 | - | %/s | T7 | CDS No.30B
57 | Si1.4 Mn0.66 Ni10.51 Cr29.14 W2.35 Fe0.64 Co55.3 | - | A | Furnace cooling@1150C (4h) > Air cooling@980C (4h) | creep rate | EXP | Test Stress = 157 MPa | 750 | 2.677778e-07 | - | %/s | T7 | CDS No.30B
57 | Si1.4 Mn0.66 Ni10.51 Cr29.14 W2.35 Fe0.64 Co55.3 | - | A | Furnace cooling@1150C (4h) > Air cooling@980C (4h) | creep rate | EXP | Test Stress = 118 MPa | 750 | 3.416667e-09 | - | %/s | T7 | CDS No.30B
57 | Si1.4 Mn0.66 Ni10.51 Cr29.14 W2.35 Fe0.64 Co55.3 | - | A | Furnace cooling@1150C (4h) > Air cooling@980C (4h) | creep rate | EXP | Test Stress = 108 MPa | 850 | 6.305556e-08 | - | %/s | T7 | CDS No.30B
57 | Si1.4 Mn0.66 Ni10.51 Cr29.14 W2.35 Fe0.64 Co55.3 | - | A | Furnace cooling@1150C (4h) > Air cooling@980C (4h) | creep rate | EXP | Test Stress = 61 MPa | 850 | 6.777778e-09 | - | %/s | T7 | CDS No.30B
57 | Si1.4 Mn0.66 Ni10.51 Cr29.14 W2.35 Fe0.64 Co55.3 | - | A | Furnace cooling@1150C (4h) > Air cooling@980C (4h) | creep rate | EXP | Test Stress = 69 MPa | 850 | 5.194444e-08 | - | %/s | T7 | CDS No.30B
57 | Si1.4 Mn0.66 Ni10.51 Cr29.14 W2.35 Fe0.64 Co55.3 | - | A | Furnace cooling@1150C (4h) > Air cooling@980C (4h) | creep rate | EXP | Test Stress = 88 MPa | 850 | 8e-09 | - | %/s | T7 | CDS No.30B
57 | Si1.4 Mn0.66 Ni10.51 Cr29.14 W2.35 Fe0.64 Co55.3 | - | A | Furnace cooling@1150C (4h) > Air cooling@980C (4h) | creep rate | EXP | Test Stress = 78 MPa | 850 | 1.230556e-07 | - | %/s | T7 | CDS No.30B
57 | Si1.4 Mn0.66 Ni10.51 Cr29.14 W2.35 Fe0.64 Co55.3 | - | A | Furnace cooling@1150C (4h) > Air cooling@980C (4h) | creep rate | EXP | Test Stress = 53 MPa | 900 | 6.111111e-08 | - | %/s | T7 | CDS No.30B
57 | Si1.4 Mn0.66 Ni10.51 Cr29.14 W2.35 Fe0.64 Co55.3 | - | A | Furnace cooling@1150C (4h) > Air cooling@980C (4h) | creep rate | EXP | Test Stress = 33 MPa | 900 | 1.791667e-08 | - | %/s | T7 | CDS No.30B
57 | Si1.4 Mn0.66 Ni10.51 Cr29.14 W2.35 Fe0.64 Co55.3 | - | A | Furnace cooling@1150C (4h) > Air cooling@980C (4h) | creep rate | EXP | Test Stress = 41 MPa | 900 | 9.972222e-09 | - | %/s | T7 | CDS No.30B
57 | Si1.4 Mn0.66 Ni10.51 Cr29.14 W2.35 Fe0.64 Co55.3 | - | A | Furnace cooling@1150C (4h) > Air cooling@980C (4h) | creep rate | EXP | Test Stress = 26 MPa | 950 | 5.527778e-08 | - | %/s | T7 | CDS No.30B
58 | Mn0.72 Fe99.28 | - | A | Air cooling@900C (7h) > Furnace cooling@625C (10h) | creep rate | EXP | Test Stress = 265 MPa | 400 | 9.777778e-07 | - | %/s | T7 | CDS No.17B
58 | Mn0.72 Fe99.28 | - | A | Air cooling@900C (7h) > Furnace cooling@625C (10h) | creep rate | EXP | Test Stress = 294 MPa | 400 | 2.833333e-06 | - | %/s | T7 | CDS No.17B
58 | Mn0.72 Fe99.28 | - | A | Air cooling@900C (7h) > Furnace cooling@625C (10h) | creep rate | EXP | Test Stress = 216 MPa | 400 | 3.75e-08 | - | %/s | T7 | CDS No.17B
58 | Mn0.72 Fe99.28 | - | A | Air cooling@900C (7h) > Furnace cooling@625C (10h) | creep rate | EXP | Test Stress = 333 MPa | 400 | 2.619444e-05 | - | %/s | T7 | CDS No.17B
58 | Mn0.72 Fe99.28 | - | A | Air cooling@900C (7h) > Furnace cooling@625C (10h) | creep rate | EXP | Test Stress = 235 MPa | 400 | 2.141667e-07 | - | %/s | T7 | CDS No.17B
58 | Mn0.72 Fe99.28 | - | A | Air cooling@900C (7h) > Furnace cooling@625C (10h) | creep rate | EXP | Test Stress = 196 MPa | 400 | 1.566667e-08 | - | %/s | T7 | CDS No.17B
58 | Mn0.72 Fe99.28 | - | A | Air cooling@900C (7h) > Furnace cooling@625C (10h) | creep rate | EXP | Test Stress = 235 MPa | 425 | 1.780556e-06 | - | %/s | T7 | CDS No.17B
58 | Mn0.72 Fe99.28 | - | A | Air cooling@900C (7h) > Furnace cooling@625C (10h) | creep rate | EXP | Test Stress = 265 MPa | 425 | 7.25e-06 | - | %/s | T7 | CDS No.17B
58 | Mn0.72 Fe99.28 | - | A | Air cooling@900C (7h) > Furnace cooling@625C (10h) | creep rate | EXP | Test Stress = 196 MPa | 450 | 3.277778e-06 | - | %/s | T7 | CDS No.17B
58 | Mn0.72 Fe99.28 | - | A | Air cooling@900C (7h) > Furnace cooling@625C (10h) | creep rate | EXP | Test Stress = 157 MPa | 475 | 2.833333e-06 | - | %/s | T7 | CDS No.17B
58 | Mn0.72 Fe99.28 | - | A | Air cooling@900C (7h) > Furnace cooling@625C (10h) | creep rate | EXP | Test Stress = 196 MPa | 475 | 1.802778e-05 | - | %/s | T7 | CDS No.17B
58 | Mn0.72 Fe99.28 | - | A | Air cooling@900C (7h) > Furnace cooling@625C (10h) | creep rate | EXP | Test Stress = 118 MPa | 500 | 8e-07 | - | %/s | T7 | CDS No.17B
59 | Mn0.7 Fe99.3 | - | A | Air cooling@900C (7h) > Furnace cooling@625C (10h) | creep rate | EXP | Test Stress = 333 MPa | 400 | 3.138889e-05 | - | %/s | T7 | CDS No.17B
59 | Mn0.7 Fe99.3 | - | A | Air cooling@900C (7h) > Furnace cooling@625C (10h) | creep rate | EXP | Test Stress = 294 MPa | 400 | 2.177778e-06 | - | %/s | T7 | CDS No.17B
59 | Mn0.7 Fe99.3 | - | A | Air cooling@900C (7h) > Furnace cooling@625C (10h) | creep rate | EXP | Test Stress = 265 MPa | 400 | 3.777778e-07 | - | %/s | T7 | CDS No.17B
59 | Mn0.7 Fe99.3 | - | A | Air cooling@900C (7h) > Furnace cooling@625C (10h) | creep rate | EXP | Test Stress = 235 MPa | 400 | 4.611111e-08 | - | %/s | T7 | CDS No.17B
59 | Mn0.7 Fe99.3 | - | A | Air cooling@900C (7h) > Furnace cooling@625C (10h) | creep rate | EXP | Test Stress = 196 MPa | 450 | 1.525e-05 | - | %/s | T7 | CDS No.17B
59 | Mn0.7 Fe99.3 | - | A | Air cooling@900C (7h) > Furnace cooling@625C (10h) | creep rate | EXP | Test Stress = 118 MPa | 500 | 5.361111e-07 | - | %/s | T7 | CDS No.17B
60 | Mn0.72 Fe99.28 | - | A | Air cooling@900C (7h) > Furnace cooling@625C (10h) | creep rate | EXP | Test Stress = 235 MPa | 400 | 3.083333e-08 | - | %/s | T7 | CDS No.17B
60 | Mn0.72 Fe99.28 | - | A | Air cooling@900C (7h) > Furnace cooling@625C (10h) | creep rate | EXP | Test Stress = 294 MPa | 400 | 2.619444e-06 | - | %/s | T7 | CDS No.17B
60 | Mn0.72 Fe99.28 | - | A | Air cooling@900C (7h) > Furnace cooling@625C (10h) | creep rate | EXP | Test Stress = 265 MPa | 400 | 2.575e-07 | - | %/s | T7 | CDS No.17B
60 | Mn0.72 Fe99.28 | - | A | Air cooling@900C (7h) > Furnace cooling@625C (10h) | creep rate | EXP | Test Stress = 333 MPa | 400 | 2.466667e-05 | - | %/s | T7 | CDS No.17B
60 | Mn0.72 Fe99.28 | - | A | Air cooling@900C (7h) > Furnace cooling@625C (10h) | creep rate | EXP | Test Stress = 196 MPa | 450 | 9e-07 | - | %/s | T7 | CDS No.17B
60 | Mn0.72 Fe99.28 | - | A | Air cooling@900C (7h) > Furnace cooling@625C (10h) | creep rate | EXP | Test Stress = 118 MPa | 500 | 4.5e-07 | - | %/s | T7 | CDS No.17B
61 | Mn0.82 Fe99.18 | - | A | Air cooling@910C (5h) > Furnace cooling@625C (5h) | creep rate | EXP | Test Stress = 333 MPa | 400 | 4.694444e-08 | - | %/s | T7 | CDS No.17B
61 | Mn0.82 Fe99.18 | - | A | Air cooling@910C (5h) > Furnace cooling@625C (5h) | creep rate | EXP | Test Stress = 353 MPa | 400 | 6.583333e-07 | - | %/s | T7 | CDS No.17B
61 | Mn0.82 Fe99.18 | - | A | Air cooling@910C (5h) > Furnace cooling@625C (5h) | creep rate | EXP | Test Stress = 196 MPa | 450 | 8.527778e-09 | - | %/s | T7 | CDS No.17B
61 | Mn0.82 Fe99.18 | - | A | Air cooling@910C (5h) > Furnace cooling@625C (5h) | creep rate | EXP | Test Stress = 265 MPa | 450 | 3.416667e-07 | - | %/s | T7 | CDS No.17B
61 | Mn0.82 Fe99.18 | - | A | Air cooling@910C (5h) > Furnace cooling@625C (5h) | creep rate | EXP | Test Stress = 157 MPa | 450 | 8.527778e-09 | - | %/s | T7 | CDS No.17B
61 | Mn0.82 Fe99.18 | - | A | Air cooling@910C (5h) > Furnace cooling@625C (5h) | creep rate | EXP | Test Stress = 333 MPa | 450 | 0.0001533333 | - | %/s | T7 | CDS No.17B
61 | Mn0.82 Fe99.18 | - | A | Air cooling@910C (5h) > Furnace cooling@625C (5h) | creep rate | EXP | Test Stress = 118 MPa | 500 | 6.416667e-08 | - | %/s | T7 | CDS No.17B
62 | Mn0.95 Fe99.05 | - | A | Air cooling@910C (5h) > Furnace cooling@625C (5h) | creep rate | EXP | Test Stress = 294 MPa | 400 | 1.080556e-09 | - | %/s | T7 | CDS No.17B
62 | Mn0.95 Fe99.05 | - | A | Air cooling@910C (5h) > Furnace cooling@625C (5h) | creep rate | EXP | Test Stress = 412 MPa | 400 | 1.525e-06 | - | %/s | T7 | CDS No.17B
62 | Mn0.95 Fe99.05 | - | A | Air cooling@910C (5h) > Furnace cooling@625C (5h) | creep rate | EXP | Test Stress = 265 MPa | 400 | 6.972222e-10 | - | %/s | T7 | CDS No.17B
62 | Mn0.95 Fe99.05 | - | A | Air cooling@910C (5h) > Furnace cooling@625C (5h) | creep rate | EXP | Test Stress = 392 MPa | 400 | 7.138889e-08 | - | %/s | T7 | CDS No.17B
62 | Mn0.95 Fe99.05 | - | A | Air cooling@910C (5h) > Furnace cooling@625C (5h) | creep rate | EXP | Test Stress = 392 MPa | 425 | 1.247222e-05 | - | %/s | T7 | CDS No.17B
62 | Mn0.95 Fe99.05 | - | A | Air cooling@910C (5h) > Furnace cooling@625C (5h) | creep rate | EXP | Test Stress = 235 MPa | 450 | 1.491667e-08 | - | %/s | T7 | CDS No.17B
62 | Mn0.95 Fe99.05 | - | A | Air cooling@910C (5h) > Furnace cooling@625C (5h) | creep rate | EXP | Test Stress = 157 MPa | 450 | 6.055556e-09 | - | %/s | T7 | CDS No.17B
62 | Mn0.95 Fe99.05 | - | A | Air cooling@910C (5h) > Furnace cooling@625C (5h) | creep rate | EXP | Test Stress = 265 MPa | 450 | 2.888889e-08 | - | %/s | T7 | CDS No.17B
62 | Mn0.95 Fe99.05 | - | A | Air cooling@910C (5h) > Furnace cooling@625C (5h) | creep rate | EXP | Test Stress = 333 MPa | 450 | 1.019444e-06 | - | %/s | T7 | CDS No.17B
62 | Mn0.95 Fe99.05 | - | A | Air cooling@910C (5h) > Furnace cooling@625C (5h) | creep rate | EXP | Test Stress = 196 MPa | 450 | 6.055556e-09 | - | %/s | T7 | CDS No.17B
62 | Mn0.95 Fe99.05 | - | A | Air cooling@910C (5h) > Furnace cooling@625C (5h) | creep rate | EXP | Test Stress = 294 MPa | 475 | 2.002778e-06 | - | %/s | T7 | CDS No.17B
62 | Mn0.95 Fe99.05 | - | A | Air cooling@910C (5h) > Furnace cooling@625C (5h) | creep rate | EXP | Test Stress = 265 MPa | 475 | 5.166667e-07 | - | %/s | T7 | CDS No.17B
62 | Mn0.95 Fe99.05 | - | A | Air cooling@910C (5h) > Furnace cooling@625C (5h) | creep rate | EXP | Test Stress = 118 MPa | 500 | 2.45e-08 | - | %/s | T7 | CDS No.17B
63 | Mn1.03 Fe98.97 | - | A | Air cooling@910C (5h) > Furnace cooling@625C (5h) | creep rate | EXP | Test Stress = 333 MPa | 400 | 1.286111e-08 | - | %/s | T7 | CDS No.17B
63 | Mn1.03 Fe98.97 | - | A | Air cooling@910C (5h) > Furnace cooling@625C (5h) | creep rate | EXP | Test Stress = 353 MPa | 400 | 6.25e-08 | - | %/s | T7 | CDS No.17B
63 | Mn1.03 Fe98.97 | - | A | Air cooling@910C (5h) > Furnace cooling@625C (5h) | creep rate | EXP | Test Stress = 265 MPa | 400 | 1.705556e-09 | - | %/s | T7 | CDS No.17B
63 | Mn1.03 Fe98.97 | - | A | Air cooling@910C (5h) > Furnace cooling@625C (5h) | creep rate | EXP | Test Stress = 294 MPa | 400 | 7.111111e-09 | - | %/s | T7 | CDS No.17B
63 | Mn1.03 Fe98.97 | - | A | Air cooling@910C (5h) > Furnace cooling@625C (5h) | creep rate | EXP | Test Stress = 412 MPa | 400 | 2.486111e-05 | - | %/s | T7 | CDS No.17B
63 | Mn1.03 Fe98.97 | - | A | Air cooling@910C (5h) > Furnace cooling@625C (5h) | creep rate | EXP | Test Stress = 235 MPa | 450 | 2.347222e-07 | - | %/s | T7 | CDS No.17B
63 | Mn1.03 Fe98.97 | - | A | Air cooling@910C (5h) > Furnace cooling@625C (5h) | creep rate | EXP | Test Stress = 157 MPa | 450 | 8.388889e-09 | - | %/s | T7 | CDS No.17B
63 | Mn1.03 Fe98.97 | - | A | Air cooling@910C (5h) > Furnace cooling@625C (5h) | creep rate | EXP | Test Stress = 333 MPa | 450 | 2.45e-05 | - | %/s | T7 | CDS No.17B
63 | Mn1.03 Fe98.97 | - | A | Air cooling@910C (5h) > Furnace cooling@625C (5h) | creep rate | EXP | Test Stress = 196 MPa | 450 | 8.388889e-09 | - | %/s | T7 | CDS No.17B
63 | Mn1.03 Fe98.97 | - | A | Air cooling@910C (5h) > Furnace cooling@625C (5h) | creep rate | EXP | Test Stress = 118 MPa | 500 | 2.752778e-09 | - | %/s | T7 | CDS No.17B
64 | Mn0.84 Fe99.16 | - | A | Air cooling@890C (1.2h) > Furnace cooling@625C (3.5h) | creep rate | EXP | Test Stress = 265 MPa | 400 | 9.444444e-10 | - | %/s | T7 | CDS No.17B
64 | Mn0.84 Fe99.16 | - | A | Air cooling@890C (1.2h) > Furnace cooling@625C (3.5h) | creep rate | EXP | Test Stress = 235 MPa | 400 | 4.25e-10 | - | %/s | T7 | CDS No.17B
64 | Mn0.84 Fe99.16 | - | A | Air cooling@890C (1.2h) > Furnace cooling@625C (3.5h) | creep rate | EXP | Test Stress = 353 MPa | 400 | 3.527778e-07 | - | %/s | T7 | CDS No.17B
64 | Mn0.84 Fe99.16 | - | A | Air cooling@890C (1.2h) > Furnace cooling@625C (3.5h) | creep rate | EXP | Test Stress = 294 MPa | 400 | 1.922222e-09 | - | %/s | T7 | CDS No.17B
64 | Mn0.84 Fe99.16 | - | A | Air cooling@890C (1.2h) > Furnace cooling@625C (3.5h) | creep rate | EXP | Test Stress = 196 MPa | 450 | 1.861111e-08 | - | %/s | T7 | CDS No.17B
64 | Mn0.84 Fe99.16 | - | A | Air cooling@890C (1.2h) > Furnace cooling@625C (3.5h) | creep rate | EXP | Test Stress = 196 MPa | 450 | 9e-09 | - | %/s | T7 | CDS No.17B
64 | Mn0.84 Fe99.16 | - | A | Air cooling@890C (1.2h) > Furnace cooling@625C (3.5h) | creep rate | EXP | Test Stress = 265 MPa | 450 | 7.75e-07 | - | %/s | T7 | CDS No.17B
64 | Mn0.84 Fe99.16 | - | A | Air cooling@890C (1.2h) > Furnace cooling@625C (3.5h) | creep rate | EXP | Test Stress = 118 MPa | 500 | 5.75e-08 | - | %/s | T7 | CDS No.17B
65 | Mn0.76 Fe99.24 | - | A | Air cooling@890C (1.2h) > Furnace cooling@625C (3.5h) | creep rate | EXP | Test Stress = 353 MPa | 400 | 3.111111e-06 | - | %/s | T7 | CDS No.17B
65 | Mn0.76 Fe99.24 | - | A | Air cooling@890C (1.2h) > Furnace cooling@625C (3.5h) | creep rate | EXP | Test Stress = 314 MPa | 400 | 2.013889e-07 | - | %/s | T7 | CDS No.17B
65 | Mn0.76 Fe99.24 | - | A | Air cooling@890C (1.2h) > Furnace cooling@625C (3.5h) | creep rate | EXP | Test Stress = 333 MPa | 400 | 1.558333e-07 | - | %/s | T7 | CDS No.17B
65 | Mn0.76 Fe99.24 | - | A | Air cooling@890C (1.2h) > Furnace cooling@625C (3.5h) | creep rate | EXP | Test Stress = 265 MPa | 400 | 1.291667e-09 | - | %/s | T7 | CDS No.17B
65 | Mn0.76 Fe99.24 | - | A | Air cooling@890C (1.2h) > Furnace cooling@625C (3.5h) | creep rate | EXP | Test Stress = 314 MPa | 425 | 1.094444e-06 | - | %/s | T7 | CDS No.17B
65 | Mn0.76 Fe99.24 | - | A | Air cooling@890C (1.2h) > Furnace cooling@625C (3.5h) | creep rate | EXP | Test Stress = 333 MPa | 450 | 1.5e-05 | - | %/s | T7 | CDS No.17B
65 | Mn0.76 Fe99.24 | - | A | Air cooling@890C (1.2h) > Furnace cooling@625C (3.5h) | creep rate | EXP | Test Stress = 196 MPa | 450 | 2.016667e-08 | - | %/s | T7 | CDS No.17B
65 | Mn0.76 Fe99.24 | - | A | Air cooling@890C (1.2h) > Furnace cooling@625C (3.5h) | creep rate | EXP | Test Stress = 265 MPa | 450 | 4.388889e-07 | - | %/s | T7 | CDS No.17B
65 | Mn0.76 Fe99.24 | - | A | Air cooling@890C (1.2h) > Furnace cooling@625C (3.5h) | creep rate | EXP | Test Stress = 196 MPa | 475 | 1.236111e-06 | - | %/s | T7 | CDS No.17B
65 | Mn0.76 Fe99.24 | - | A | Air cooling@890C (1.2h) > Furnace cooling@625C (3.5h) | creep rate | EXP | Test Stress = 235 MPa | 475 | 1.775e-05 | - | %/s | T7 | CDS No.17B
65 | Mn0.76 Fe99.24 | - | A | Air cooling@890C (1.2h) > Furnace cooling@625C (3.5h) | creep rate | EXP | Test Stress = 88 MPa | 500 | 8.111111e-08 | - | %/s | T7 | CDS No.17B
65 | Mn0.76 Fe99.24 | - | A | Air cooling@890C (1.2h) > Furnace cooling@625C (3.5h) | creep rate | EXP | Test Stress = 118 MPa | 500 | 8.111111e-08 | - | %/s | T7 | CDS No.17B
66 | Mn1.37 Ni0.53 Fe98.1 | - | A | Air cooling@920C (1.5h) > Air cooling@650C (3h) > Furnace cooling@625C (10h) | creep rate | EXP | Test Stress = 294 MPa | 450 | 5.222222e-08 | - | %/s | T7 | CDS No.18B
66 | Mn1.37 Ni0.53 Fe98.1 | - | A | Air cooling@920C (1.5h) > Air cooling@650C (3h) > Furnace cooling@625C (10h) | creep rate | EXP | Test Stress = 265 MPa | 450 | 1.655556e-08 | - | %/s | T7 | CDS No.18B
66 | Mn1.37 Ni0.53 Fe98.1 | - | A | Air cooling@920C (1.5h) > Air cooling@650C (3h) > Furnace cooling@625C (10h) | creep rate | EXP | Test Stress = 235 MPa | 450 | 1.125e-08 | - | %/s | T7 | CDS No.18B
66 | Mn1.37 Ni0.53 Fe98.1 | - | A | Air cooling@920C (1.5h) > Air cooling@650C (3h) > Furnace cooling@625C (10h) | creep rate | EXP | Test Stress = 216 MPa | 450 | 5.611111e-09 | - | %/s | T7 | CDS No.18B
66 | Mn1.37 Ni0.53 Fe98.1 | - | A | Air cooling@920C (1.5h) > Air cooling@650C (3h) > Furnace cooling@625C (10h) | creep rate | EXP | Test Stress = 235 MPa | 475 | 1.366667e-07 | - | %/s | T7 | CDS No.18B
66 | Mn1.37 Ni0.53 Fe98.1 | - | A | Air cooling@920C (1.5h) > Air cooling@650C (3h) > Furnace cooling@625C (10h) | creep rate | EXP | Test Stress = 294 MPa | 475 | 5.944444e-07 | - | %/s | T7 | CDS No.18B
66 | Mn1.37 Ni0.53 Fe98.1 | - | A | Air cooling@920C (1.5h) > Air cooling@650C (3h) > Furnace cooling@625C (10h) | creep rate | EXP | Test Stress = 235 MPa | 500 | 4.583333e-07 | - | %/s | T7 | CDS No.18B
66 | Mn1.37 Ni0.53 Fe98.1 | - | A | Air cooling@920C (1.5h) > Air cooling@650C (3h) > Furnace cooling@625C (10h) | creep rate | EXP | Test Stress = 294 MPa | 500 | 1.713889e-05 | - | %/s | T7 | CDS No.18B
66 | Mn1.37 Ni0.53 Fe98.1 | - | A | Air cooling@920C (1.5h) > Air cooling@650C (3h) > Furnace cooling@625C (10h) | creep rate | EXP | Test Stress = 196 MPa | 500 | 6e-08 | - | %/s | T7 | CDS No.18B
66 | Mn1.37 Ni0.53 Fe98.1 | - | A | Air cooling@920C (1.5h) > Air cooling@650C (3h) > Furnace cooling@625C (10h) | creep rate | EXP | Test Stress = 235 MPa | 525 | 2.658333e-05 | - | %/s | T7 | CDS No.18B
66 | Mn1.37 Ni0.53 Fe98.1 | - | A | Air cooling@920C (1.5h) > Air cooling@650C (3h) > Furnace cooling@625C (10h) | creep rate | EXP | Test Stress = 137 MPa | 525 | 1.169444e-06 | - | %/s | T7 | CDS No.18B
66 | Mn1.37 Ni0.53 Fe98.1 | - | A | Air cooling@920C (1.5h) > Air cooling@650C (3h) > Furnace cooling@625C (10h) | creep rate | EXP | Test Stress = 157 MPa | 550 | 6.194444e-06 | - | %/s | T7 | CDS No.18B
66 | Mn1.37 Ni0.53 Fe98.1 | - | A | Air cooling@920C (1.5h) > Air cooling@650C (3h) > Furnace cooling@625C (10h) | creep rate | EXP | Test Stress = 78 MPa | 550 | 2.266667e-07 | - | %/s | T7 | CDS No.18B
67 | Mn1.38 Ni0.55 Fe98.07 | - | A | Air cooling@920C (1.5h) > Air cooling@650C (3h) > Furnace cooling@625C (10h) | creep rate | EXP | Test Stress = 235 MPa | 450 | 1.197222e-08 | - | %/s | T7 | CDS No.18B
67 | Mn1.38 Ni0.55 Fe98.07 | - | A | Air cooling@920C (1.5h) > Air cooling@650C (3h) > Furnace cooling@625C (10h) | creep rate | EXP | Test Stress = 216 MPa | 450 | 3.416667e-09 | - | %/s | T7 | CDS No.18B
67 | Mn1.38 Ni0.55 Fe98.07 | - | A | Air cooling@920C (1.5h) > Air cooling@650C (3h) > Furnace cooling@625C (10h) | creep rate | EXP | Test Stress = 294 MPa | 450 | 3.833333e-08 | - | %/s | T7 | CDS No.18B
67 | Mn1.38 Ni0.55 Fe98.07 | - | A | Air cooling@920C (1.5h) > Air cooling@650C (3h) > Furnace cooling@625C (10h) | creep rate | EXP | Test Stress = 265 MPa | 450 | 8.75e-09 | - | %/s | T7 | CDS No.18B
67 | Mn1.38 Ni0.55 Fe98.07 | - | A | Air cooling@920C (1.5h) > Air cooling@650C (3h) > Furnace cooling@625C (10h) | creep rate | EXP | Test Stress = 294 MPa | 500 | 4.416667e-06 | - | %/s | T7 | CDS No.18B
67 | Mn1.38 Ni0.55 Fe98.07 | - | A | Air cooling@920C (1.5h) > Air cooling@650C (3h) > Furnace cooling@625C (10h) | creep rate | EXP | Test Stress = 196 MPa | 500 | 3.75e-07 | - | %/s | T7 | CDS No.18B
67 | Mn1.38 Ni0.55 Fe98.07 | - | A | Air cooling@920C (1.5h) > Air cooling@650C (3h) > Furnace cooling@625C (10h) | creep rate | EXP | Test Stress = 157 MPa | 550 | 5.222222e-06 | - | %/s | T7 | CDS No.18B
68 | Mn1.41 Ni0.58 Mo0.31 Fe97.7 | - | A | Air cooling@920C (9h) > Air cooling@680C (12h) > Furnace cooling@625C (10h) | creep rate | EXP | Test Stress = 294 MPa | 450 | 9.305556e-08 | - | %/s | T7 | CDS No.18B
68 | Mn1.41 Ni0.58 Mo0.31 Fe97.7 | - | A | Air cooling@920C (9h) > Air cooling@680C (12h) > Furnace cooling@625C (10h) | creep rate | EXP | Test Stress = 235 MPa | 450 | 1.805556e-08 | - | %/s | T7 | CDS No.18B
68 | Mn1.41 Ni0.58 Mo0.31 Fe97.7 | - | A | Air cooling@920C (9h) > Air cooling@680C (12h) > Furnace cooling@625C (10h) | creep rate | EXP | Test Stress = 216 MPa | 450 | 9.055556e-09 | - | %/s | T7 | CDS No.18B
68 | Mn1.41 Ni0.58 Mo0.31 Fe97.7 | - | A | Air cooling@920C (9h) > Air cooling@680C (12h) > Furnace cooling@625C (10h) | creep rate | EXP | Test Stress = 265 MPa | 450 | 2.777778e-08 | - | %/s | T7 | CDS No.18B
68 | Mn1.41 Ni0.58 Mo0.31 Fe97.7 | - | A | Air cooling@920C (9h) > Air cooling@680C (12h) > Furnace cooling@625C (10h) | creep rate | EXP | Test Stress = 294 MPa | 500 | 2.577778e-05 | - | %/s | T7 | CDS No.18B
68 | Mn1.41 Ni0.58 Mo0.31 Fe97.7 | - | A | Air cooling@920C (9h) > Air cooling@680C (12h) > Furnace cooling@625C (10h) | creep rate | EXP | Test Stress = 157 MPa | 500 | 4.361111e-06 | - | %/s | T7 | CDS No.18B
68 | Mn1.41 Ni0.58 Mo0.31 Fe97.7 | - | A | Air cooling@920C (9h) > Air cooling@680C (12h) > Furnace cooling@625C (10h) | creep rate | EXP | Test Stress = 196 MPa | 500 | 4.583333e-07 | - | %/s | T7 | CDS No.18B
68 | Mn1.41 Ni0.58 Mo0.31 Fe97.7 | - | A | Air cooling@920C (9h) > Air cooling@680C (12h) > Furnace cooling@625C (10h) | creep rate | EXP | Test Stress = 157 MPa | 550 | 4.361111e-06 | - | %/s | T7 | CDS No.18B
69 | Mn1.48 Ni0.56 Fe97.96 | - | A | Air cooling@920C (9h) > Air cooling@680C (12h) > Furnace cooling@625C (10h) | creep rate | EXP | Test Stress = 265 MPa | 450 | 4.944444e-08 | - | %/s | T7 | CDS No.18B
69 | Mn1.48 Ni0.56 Fe97.96 | - | A | Air cooling@920C (9h) > Air cooling@680C (12h) > Furnace cooling@625C (10h) | creep rate | EXP | Test Stress = 216 MPa | 450 | 9.722222e-08 | - | %/s | T7 | CDS No.18B
69 | Mn1.48 Ni0.56 Fe97.96 | - | A | Air cooling@920C (9h) > Air cooling@680C (12h) > Furnace cooling@625C (10h) | creep rate | EXP | Test Stress = 294 MPa | 450 | 1.561111e-07 | - | %/s | T7 | CDS No.18B
69 | Mn1.48 Ni0.56 Fe97.96 | - | A | Air cooling@920C (9h) > Air cooling@680C (12h) > Furnace cooling@625C (10h) | creep rate | EXP | Test Stress = 235 MPa | 450 | 1.572222e-08 | - | %/s | T7 | CDS No.18B
69 | Mn1.48 Ni0.56 Fe97.96 | - | A | Air cooling@920C (9h) > Air cooling@680C (12h) > Furnace cooling@625C (10h) | creep rate | EXP | Test Stress = 196 MPa | 500 | 4.166667e-07 | - | %/s | T7 | CDS No.18B
69 | Mn1.48 Ni0.56 Fe97.96 | - | A | Air cooling@920C (9h) > Air cooling@680C (12h) > Furnace cooling@625C (10h) | creep rate | EXP | Test Stress = 294 MPa | 500 | 4.444444e-05 | - | %/s | T7 | CDS No.18B
69 | Mn1.48 Ni0.56 Fe97.96 | - | A | Air cooling@920C (9h) > Air cooling@680C (12h) > Furnace cooling@625C (10h) | creep rate | EXP | Test Stress = 157 MPa | 550 | 6.083333e-06 | - | %/s | T7 | CDS No.18B
70 | Mn1.45 Ni0.56 Mo0.31 Fe97.68 | - | A | Air cooling@920C (9h) > Air cooling@680C (12h) > Furnace cooling@625C (10h) | creep rate | EXP | Test Stress = 235 MPa | 450 | 3.472222e-08 | - | %/s | T7 | CDS No.18B
70 | Mn1.45 Ni0.56 Mo0.31 Fe97.68 | - | A | Air cooling@920C (9h) > Air cooling@680C (12h) > Furnace cooling@625C (10h) | creep rate | EXP | Test Stress = 265 MPa | 450 | 1.252778e-07 | - | %/s | T7 | CDS No.18B
70 | Mn1.45 Ni0.56 Mo0.31 Fe97.68 | - | A | Air cooling@920C (9h) > Air cooling@680C (12h) > Furnace cooling@625C (10h) | creep rate | EXP | Test Stress = 216 MPa | 450 | 1.766667e-08 | - | %/s | T7 | CDS No.18B
70 | Mn1.45 Ni0.56 Mo0.31 Fe97.68 | - | A | Air cooling@920C (9h) > Air cooling@680C (12h) > Furnace cooling@625C (10h) | creep rate | EXP | Test Stress = 294 MPa | 450 | 3.166667e-07 | - | %/s | T7 | CDS No.18B
70 | Mn1.45 Ni0.56 Mo0.31 Fe97.68 | - | A | Air cooling@920C (9h) > Air cooling@680C (12h) > Furnace cooling@625C (10h) | creep rate | EXP | Test Stress = 235 MPa | 500 | 7.416667e-07 | - | %/s | T7 | CDS No.18B
70 | Mn1.45 Ni0.56 Mo0.31 Fe97.68 | - | A | Air cooling@920C (9h) > Air cooling@680C (12h) > Furnace cooling@625C (10h) | creep rate | EXP | Test Stress = 294 MPa | 500 | 5.194444e-05 | - | %/s | T7 | CDS No.18B
70 | Mn1.45 Ni0.56 Mo0.31 Fe97.68 | - | A | Air cooling@920C (9h) > Air cooling@680C (12h) > Furnace cooling@625C (10h) | creep rate | EXP | Test Stress = 157 MPa | 550 | 1.005556e-05 | - | %/s | T7 | CDS No.18B
71 | Cr0.7 Mo0.3 Fe99 | - | A | Air cooling@910C (10min) > Air cooling@700C (40min) | creep rate | EXP | Test Stress = 471 MPa | 450 | 1.577778e-07 | - | %/s | T7 | CDS No.20B
71 | Cr0.7 Mo0.3 Fe99 | - | A | Air cooling@910C (10min) > Air cooling@700C (40min) | creep rate | EXP | Test Stress = 392 MPa | 450 | 1.347222e-08 | - | %/s | T7 | CDS No.20B
71 | Cr0.7 Mo0.3 Fe99 | - | A | Air cooling@910C (10min) > Air cooling@700C (40min) | creep rate | EXP | Test Stress = 88 MPa | 600 | 8.666667e-07 | - | %/s | T7 | CDS No.20B
72 | Cr0.64 Mo0.3 Fe99.06 | - | A | Air cooling@910C (10min) > Air cooling@700C (40min) | creep rate | EXP | Test Stress = 392 MPa | 450 | 3.722222e-08 | - | %/s | T7 | CDS No.20B
72 | Cr0.64 Mo0.3 Fe99.06 | - | A | Air cooling@910C (10min) > Air cooling@700C (40min) | creep rate | EXP | Test Stress = 88 MPa | 600 | 2.377778e-06 | - | %/s | T7 | CDS No.20B
73 | Cr0.77 Mo0.31 Fe98.92 | - | A | Air cooling@920C (30min) > Air cooling@720C (60min) | creep rate | EXP | Test Stress = 451 MPa | 450 | 1.086111e-06 | - | %/s | T7 | CDS No.20B
73 | Cr0.77 Mo0.31 Fe98.92 | - | A | Air cooling@920C (30min) > Air cooling@720C (60min) | creep rate | EXP | Test Stress = 392 MPa | 450 | 1.452778e-07 | - | %/s | T7 | CDS No.20B
73 | Cr0.77 Mo0.31 Fe98.92 | - | A | Air cooling@920C (30min) > Air cooling@720C (60min) | creep rate | EXP | Test Stress = 471 MPa | 450 | 1.119444e-06 | - | %/s | T7 | CDS No.20B
73 | Cr0.77 Mo0.31 Fe98.92 | - | A | Air cooling@920C (30min) > Air cooling@720C (60min) | creep rate | EXP | Test Stress = 88 MPa | 600 | 3.166667e-07 | - | %/s | T7 | CDS No.20B
74 | Cr0.77 Fe99.23 | - | A | Air cooling@910C (10min) > Air cooling@700C (40min) | creep rate | EXP | Test Stress = 392 MPa | 450 | 1.744444e-08 | - | %/s | T7 | CDS No.20B
74 | Cr0.77 Fe99.23 | - | A | Air cooling@910C (10min) > Air cooling@700C (40min) | creep rate | EXP | Test Stress = 471 MPa | 450 | 4.277778e-07 | - | %/s | T7 | CDS No.20B
75 | 97.8338100TubeCDS No.20BMFHCreepMinimum Creep Rate14503928.54×10-519968.275 | - | A | Air cooling@920C (30min) > Air cooling@720C (60min) | creep rate | EXP | Test Stress = 392 MPa | 450 | 2.372222e-08 | - | %/s | T7 | CDS No.20B
75 | 97.8338100TubeCDS No.20BMFHCreepMinimum Creep Rate2600889.93×10-485775 | - | A | Air cooling@920C (30min) > Air cooling@720C (60min) | creep rate | EXP | Test Stress = 88 MPa | 600 | 2.758333e-07 | - | %/s | T7 | CDS No.20B
76 | Cr0.72 Mo0.31 Fe98.98 | - | A | Air cooling@920C (30min) > Air cooling@720C (60min) | creep rate | EXP | Test Stress = 392 MPa | 450 | 7.027778e-08 | - | %/s | T7 | CDS No.20B
76 | Cr0.72 Mo0.31 Fe98.98 | - | A | Air cooling@920C (30min) > Air cooling@720C (60min) | creep rate | EXP | Test Stress = 431 MPa | 450 | 4.416667e-07 | - | %/s | T7 | CDS No.20B
77 | Cr0.65 Fe99.35 | - | A | Full annealed | creep rate | EXP | Test Stress = 265 MPa | 450 | 4.916667e-07 | - | %/s | T7 | CDS No.20B
78 | Mn0.52 Cr1.11 Mo0.31 Fe98.05 | - | A | Air cooling@920C (1h) > Air cooling@740C (1.5h) | creep rate | EXP | Test Stress = 265 MPa | 500 | 5.833333e-08 | - | %/s | T7 | CDS No.1B
78 | Mn0.52 Cr1.11 Mo0.31 Fe98.05 | - | A | Air cooling@920C (1h) > Air cooling@740C (1.5h) | creep rate | EXP | Test Stress = 235 MPa | 500 | 2.672222e-08 | - | %/s | T7 | CDS No.1B
78 | Mn0.52 Cr1.11 Mo0.31 Fe98.05 | - | A | Air cooling@920C (1h) > Air cooling@740C (1.5h) | creep rate | EXP | Test Stress = 137 MPa | 500 | 9.972222e-10 | - | %/s | T7 | CDS No.1B
78 | Mn0.52 Cr1.11 Mo0.31 Fe98.05 | - | A | Air cooling@920C (1h) > Air cooling@740C (1.5h) | creep rate | EXP | Test Stress = 167 MPa | 500 | 2.972222e-09 | - | %/s | T7 | CDS No.1B
78 | Mn0.52 Cr1.11 Mo0.31 Fe98.05 | - | A | Air cooling@920C (1h) > Air cooling@740C (1.5h) | creep rate | EXP | Test Stress = 118 MPa | 500 | 1.163889e-09 | - | %/s | T7 | CDS No.1B
78 | Mn0.52 Cr1.11 Mo0.31 Fe98.05 | - | A | Air cooling@920C (1h) > Air cooling@740C (1.5h) | creep rate | EXP | Test Stress = 196 MPa | 500 | 8.166667e-09 | - | %/s | T7 | CDS No.1B
78 | Mn0.52 Cr1.11 Mo0.31 Fe98.05 | - | A | Air cooling@920C (1h) > Air cooling@740C (1.5h) | creep rate | EXP | Test Stress = 216 MPa | 550 | 1.213889e-06 | - | %/s | T7 | CDS No.1B
78 | Mn0.52 Cr1.11 Mo0.31 Fe98.05 | - | A | Air cooling@920C (1h) > Air cooling@740C (1.5h) | creep rate | EXP | Test Stress = 74 MPa | 550 | 8.416667e-09 | - | %/s | T7 | CDS No.1B
78 | Mn0.52 Cr1.11 Mo0.31 Fe98.05 | - | A | Air cooling@920C (1h) > Air cooling@740C (1.5h) | creep rate | EXP | Test Stress = 88 MPa | 550 | 1.038889e-08 | - | %/s | T7 | CDS No.1B
78 | Mn0.52 Cr1.11 Mo0.31 Fe98.05 | - | A | Air cooling@920C (1h) > Air cooling@740C (1.5h) | creep rate | EXP | Test Stress = 137 MPa | 550 | 4.25e-08 | - | %/s | T7 | CDS No.1B
78 | Mn0.52 Cr1.11 Mo0.31 Fe98.05 | - | A | Air cooling@920C (1h) > Air cooling@740C (1.5h) | creep rate | EXP | Test Stress = 61 MPa | 550 | 3.083333e-09 | - | %/s | T7 | CDS No.1B
78 | Mn0.52 Cr1.11 Mo0.31 Fe98.05 | - | A | Air cooling@920C (1h) > Air cooling@740C (1.5h) | creep rate | EXP | Test Stress = 53 MPa | 550 | 1.961111e-09 | - | %/s | T7 | CDS No.1B
78 | Mn0.52 Cr1.11 Mo0.31 Fe98.05 | - | A | Air cooling@920C (1h) > Air cooling@740C (1.5h) | creep rate | EXP | Test Stress = 41 MPa | 550 | 9.722222e-10 | - | %/s | T7 | CDS No.1B
78 | Mn0.52 Cr1.11 Mo0.31 Fe98.05 | - | A | Air cooling@920C (1h) > Air cooling@740C (1.5h) | creep rate | EXP | Test Stress = 108 MPa | 550 | 2.391667e-08 | - | %/s | T7 | CDS No.1B
78 | Mn0.52 Cr1.11 Mo0.31 Fe98.05 | - | A | Air cooling@920C (1h) > Air cooling@740C (1.5h) | creep rate | EXP | Test Stress = 265 MPa | 550 | 8.888889e-06 | - | %/s | T7 | CDS No.1B
78 | Mn0.52 Cr1.11 Mo0.31 Fe98.05 | - | A | Air cooling@920C (1h) > Air cooling@740C (1.5h) | creep rate | EXP | Test Stress = 108 MPa | 600 | 9.527778e-07 | - | %/s | T7 | CDS No.1B
78 | Mn0.52 Cr1.11 Mo0.31 Fe98.05 | - | A | Air cooling@920C (1h) > Air cooling@740C (1.5h) | creep rate | EXP | Test Stress = 88 MPa | 600 | 4.638889e-07 | - | %/s | T7 | CDS No.1B
78 | Mn0.52 Cr1.11 Mo0.31 Fe98.05 | - | A | Air cooling@920C (1h) > Air cooling@740C (1.5h) | creep rate | EXP | Test Stress = 61 MPa | 600 | 9.194444e-08 | - | %/s | T7 | CDS No.1B
78 | Mn0.52 Cr1.11 Mo0.31 Fe98.05 | - | A | Air cooling@920C (1h) > Air cooling@740C (1.5h) | creep rate | EXP | Test Stress = 53 MPa | 650 | 1.533333e-06 | - | %/s | T7 | CDS No.1B
78 | Mn0.52 Cr1.11 Mo0.31 Fe98.05 | - | A | Air cooling@920C (1h) > Air cooling@740C (1.5h) | creep rate | EXP | Test Stress = 88 MPa | 650 | 9.722222e-06 | - | %/s | T7 | CDS No.1B
79 | Si1.31 Mn0.52 Cr1.36 Mo0.33 Fe96.49 | - | A | Air cooling@930C (10min) > Air cooling@690C (70min) | creep rate | EXP | Test Stress = 108 MPa | 500 | 2.944444e-09 | - | %/s | T6 | CDS No.2B
79 | Si1.31 Mn0.52 Cr1.36 Mo0.33 Fe96.49 | - | A | Air cooling@930C (10min) > Air cooling@690C (70min) | creep rate | EXP | Test Stress = 177 MPa | 500 | 1.819444e-08 | - | %/s | T6 | CDS No.2B
79 | Si1.31 Mn0.52 Cr1.36 Mo0.33 Fe96.49 | - | A | Air cooling@930C (10min) > Air cooling@690C (70min) | creep rate | EXP | Test Stress = 98 MPa | 500 | 1.925e-09 | - | %/s | T6 | CDS No.2B
79 | Si1.31 Mn0.52 Cr1.36 Mo0.33 Fe96.49 | - | A | Air cooling@930C (10min) > Air cooling@690C (70min) | creep rate | EXP | Test Stress = 216 MPa | 500 | 1.111111e-07 | - | %/s | T6 | CDS No.2B
79 | Si1.31 Mn0.52 Cr1.36 Mo0.33 Fe96.49 | - | A | Air cooling@930C (10min) > Air cooling@690C (70min) | creep rate | EXP | Test Stress = 137 MPa | 500 | 6.861111e-09 | - | %/s | T6 | CDS No.2B
79 | Si1.31 Mn0.52 Cr1.36 Mo0.33 Fe96.49 | - | A | Air cooling@930C (10min) > Air cooling@690C (70min) | creep rate | EXP | Test Stress = 127 MPa | 500 | 5.111111e-09 | - | %/s | T6 | CDS No.2B
79 | Si1.31 Mn0.52 Cr1.36 Mo0.33 Fe96.49 | - | A | Air cooling@930C (10min) > Air cooling@690C (70min) | creep rate | EXP | Test Stress = 74 MPa | 550 | 8.916667e-09 | - | %/s | T6 | CDS No.2B
79 | Si1.31 Mn0.52 Cr1.36 Mo0.33 Fe96.49 | - | A | Air cooling@930C (10min) > Air cooling@690C (70min) | creep rate | EXP | Test Stress = 88 MPa | 550 | 2.761111e-08 | - | %/s | T6 | CDS No.2B
79 | Si1.31 Mn0.52 Cr1.36 Mo0.33 Fe96.49 | - | A | Air cooling@930C (10min) > Air cooling@690C (70min) | creep rate | EXP | Test Stress = 137 MPa | 550 | 4.111111e-07 | - | %/s | T6 | CDS No.2B
79 | Si1.31 Mn0.52 Cr1.36 Mo0.33 Fe96.49 | - | A | Air cooling@930C (10min) > Air cooling@690C (70min) | creep rate | EXP | Test Stress = 108 MPa | 550 | 3.5e-07 | - | %/s | T6 | CDS No.2B
79 | Si1.31 Mn0.52 Cr1.36 Mo0.33 Fe96.49 | - | A | Air cooling@930C (10min) > Air cooling@690C (70min) | creep rate | EXP | Test Stress = 216 MPa | 550 | 1.391667e-05 | - | %/s | T6 | CDS No.2B
79 | Si1.31 Mn0.52 Cr1.36 Mo0.33 Fe96.49 | - | A | Air cooling@930C (10min) > Air cooling@690C (70min) | creep rate | EXP | Test Stress = 74 MPa | 600 | 2.727778e-07 | - | %/s | T6 | CDS No.2B
79 | Si1.31 Mn0.52 Cr1.36 Mo0.33 Fe96.49 | - | A | Air cooling@930C (10min) > Air cooling@690C (70min) | creep rate | EXP | Test Stress = 108 MPa | 600 | 1.388889e-05 | - | %/s | T6 | CDS No.2B
79 | Si1.31 Mn0.52 Cr1.36 Mo0.33 Fe96.49 | - | A | Air cooling@930C (10min) > Air cooling@690C (70min) | creep rate | EXP | Test Stress = 49 MPa | 650 | 5.666667e-07 | - | %/s | T6 | CDS No.2B
79 | Si1.31 Mn0.52 Cr1.36 Mo0.33 Fe96.49 | - | A | Air cooling@930C (10min) > Air cooling@690C (70min) | creep rate | EXP | Test Stress = 74 MPa | 650 | 8.5e-06 | - | %/s | T6 | CDS No.2B
80 | Cr2.67 Mo0.55 Fe96.77 | - | A | Air cooling@930C (20min) > Air cooling@720C (130min) | creep rate | EXP | Test Stress = 294 MPa | 450 | 1.1e-07 | - | %/s | T6 | CDS No.3B
80 | Cr2.67 Mo0.55 Fe96.77 | - | A | Air cooling@930C (20min) > Air cooling@720C (130min) | creep rate | EXP | Test Stress = 333 MPa | 450 | 4.638889e-07 | - | %/s | T7 | CDS No.3B
80 | Cr2.67 Mo0.55 Fe96.77 | - | A | Air cooling@930C (20min) > Air cooling@720C (130min) | creep rate | EXP | Test Stress = 216 MPa | 450 | 8.472222e-09 | - | %/s | T7 | CDS No.3B
80 | Cr2.67 Mo0.55 Fe96.77 | - | A | Air cooling@930C (20min) > Air cooling@720C (130min) | creep rate | EXP | Test Stress = 245 MPa | 450 | 2.777778e-08 | - | %/s | T7 | CDS No.3B
80 | Cr2.67 Mo0.55 Fe96.77 | - | A | Air cooling@930C (20min) > Air cooling@720C (130min) | creep rate | EXP | Test Stress = 333 MPa | 475 | 6.361111e-06 | - | %/s | T7 | CDS No.3B
80 | Cr2.67 Mo0.55 Fe96.77 | - | A | Air cooling@930C (20min) > Air cooling@720C (130min) | creep rate | EXP | Test Stress = 294 MPa | 475 | 1.344444e-06 | - | %/s | T7 | CDS No.3B
80 | Cr2.67 Mo0.55 Fe96.77 | - | A | Air cooling@930C (20min) > Air cooling@720C (130min) | creep rate | EXP | Test Stress = 245 MPa | 475 | 3.111111e-07 | - | %/s | T7 | CDS No.3B
80 | Cr2.67 Mo0.55 Fe96.77 | - | A | Air cooling@930C (20min) > Air cooling@720C (130min) | creep rate | EXP | Test Stress = 196 MPa | 475 | 4.444444e-08 | - | %/s | T7 | CDS No.3B
80 | Cr2.67 Mo0.55 Fe96.77 | - | A | Air cooling@930C (20min) > Air cooling@720C (130min) | creep rate | EXP | Test Stress = 177 MPa | 475 | 3.166667e-08 | - | %/s | T7 | CDS No.3B
80 | Cr2.67 Mo0.55 Fe96.77 | - | A | Air cooling@930C (20min) > Air cooling@720C (130min) | creep rate | EXP | Test Stress = 137 MPa | 500 | 6.777778e-08 | - | %/s | T7 | CDS No.3B
80 | Cr2.67 Mo0.55 Fe96.77 | - | A | Air cooling@930C (20min) > Air cooling@720C (130min) | creep rate | EXP | Test Stress = 157 MPa | 500 | 1.072222e-07 | - | %/s | T7 | CDS No.3B
80 | Cr2.67 Mo0.55 Fe96.77 | - | A | Air cooling@930C (20min) > Air cooling@720C (130min) | creep rate | EXP | Test Stress = 216 MPa | 500 | 1.311111e-06 | - | %/s | T7 | CDS No.3B
80 | Cr2.67 Mo0.55 Fe96.77 | - | A | Air cooling@930C (20min) > Air cooling@720C (130min) | creep rate | EXP | Test Stress = 177 MPa | 500 | 2.513889e-07 | - | %/s | T7 | CDS No.3B
80 | Cr2.67 Mo0.55 Fe96.77 | - | A | Air cooling@930C (20min) > Air cooling@720C (130min) | creep rate | EXP | Test Stress = 127 MPa | 500 | 4.083333e-08 | - | %/s | T7 | CDS No.3B
80 | Cr2.67 Mo0.55 Fe96.77 | - | A | Air cooling@930C (20min) > Air cooling@720C (130min) | creep rate | EXP | Test Stress = 137 MPa | 525 | 3.305556e-07 | - | %/s | T7 | CDS No.3B
80 | Cr2.67 Mo0.55 Fe96.77 | - | A | Air cooling@930C (20min) > Air cooling@720C (130min) | creep rate | EXP | Test Stress = 157 MPa | 525 | 7.805556e-07 | - | %/s | T7 | CDS No.3B
80 | Cr2.67 Mo0.55 Fe96.77 | - | A | Air cooling@930C (20min) > Air cooling@720C (130min) | creep rate | EXP | Test Stress = 177 MPa | 525 | 1.983333e-06 | - | %/s | T7 | CDS No.3B
80 | Cr2.67 Mo0.55 Fe96.77 | - | A | Air cooling@930C (20min) > Air cooling@720C (130min) | creep rate | EXP | Test Stress = 69 MPa | 550 | 1.655556e-09 | - | %/s | T7 | CDS No.3B
80 | Cr2.67 Mo0.55 Fe96.77 | - | A | Air cooling@930C (20min) > Air cooling@720C (130min) | creep rate | EXP | Test Stress = 108 MPa | 550 | 3.277778e-07 | - | %/s | T7 | CDS No.3B
80 | Cr2.67 Mo0.55 Fe96.77 | - | A | Air cooling@930C (20min) > Air cooling@720C (130min) | creep rate | EXP | Test Stress = 196 MPa | 550 | 6.666667e-05 | - | %/s | T7 | CDS No.3B
80 | Cr2.67 Mo0.55 Fe96.77 | - | A | Air cooling@930C (20min) > Air cooling@720C (130min) | creep rate | EXP | Test Stress = 98 MPa | 550 | 8.972222e-08 | - | %/s | T7 | CDS No.3B
80 | Cr2.67 Mo0.55 Fe96.77 | - | A | Air cooling@930C (20min) > Air cooling@720C (130min) | creep rate | EXP | Test Stress = 88 MPa | 550 | 1.788889e-08 | - | %/s | T7 | CDS No.3B
80 | Cr2.67 Mo0.55 Fe96.77 | - | A | Air cooling@930C (20min) > Air cooling@720C (130min) | creep rate | EXP | Test Stress = 83 MPa | 550 | 9.861111e-09 | - | %/s | T7 | CDS No.3B
80 | Cr2.67 Mo0.55 Fe96.77 | - | A | Air cooling@930C (20min) > Air cooling@720C (130min) | creep rate | EXP | Test Stress = 29 MPa | 600 | 1.866667e-09 | - | %/s | T7 | CDS No.3B
80 | Cr2.67 Mo0.55 Fe96.77 | - | A | Air cooling@930C (20min) > Air cooling@720C (130min) | creep rate | EXP | Test Stress = 53 MPa | 600 | 7.666667e-09 | - | %/s | T7 | CDS No.3B
80 | Cr2.67 Mo0.55 Fe96.77 | - | A | Air cooling@930C (20min) > Air cooling@720C (130min) | creep rate | EXP | Test Stress = 69 MPa | 600 | 5.972222e-08 | - | %/s | T7 | CDS No.3B
80 | Cr2.67 Mo0.55 Fe96.77 | - | A | Air cooling@930C (20min) > Air cooling@720C (130min) | creep rate | EXP | Test Stress = 41 MPa | 600 | 3.888889e-09 | - | %/s | T7 | CDS No.3B
80 | Cr2.67 Mo0.55 Fe96.77 | - | A | Air cooling@930C (20min) > Air cooling@720C (130min) | creep rate | EXP | Test Stress = 14 MPa | 600 | 3.666667e-10 | - | %/s | T7 | CDS No.3B
80 | Cr2.67 Mo0.55 Fe96.77 | - | A | Air cooling@930C (20min) > Air cooling@720C (130min) | creep rate | EXP | Test Stress = 22 MPa | 600 | 9.277778e-10 | - | %/s | T7 | CDS No.3B
80 | Cr2.67 Mo0.55 Fe96.77 | - | A | Air cooling@930C (20min) > Air cooling@720C (130min) | creep rate | EXP | Test Stress = 37 MPa | 650 | 4.722222e-08 | - | %/s | T7 | CDS No.3B
80 | Cr2.67 Mo0.55 Fe96.77 | - | A | Air cooling@930C (20min) > Air cooling@720C (130min) | creep rate | EXP | Test Stress = 26 MPa | 650 | 1.075e-08 | - | %/s | T7 | CDS No.3B
81 | Si1.08 Mn1.47 Ni9 Cr20.11 Fe68.34 | - | H | Solution treated | creep rate | EXP | Test Stress = 88 MPa | 600 | 4.277778e-10 | - | %/s | T7 | CDS No.4B
81 | Si1.08 Mn1.47 Ni9 Cr20.11 Fe68.34 | - | H | Solution treated | creep rate | EXP | Test Stress = 157 MPa | 600 | 2.122222e-07 | - | %/s | T7 | CDS No.4B
81 | Si1.08 Mn1.47 Ni9 Cr20.11 Fe68.34 | - | H | Solution treated | creep rate | EXP | Test Stress = 216 MPa | 600 | 6.472222e-06 | - | %/s | T7 | CDS No.4B
81 | Si1.08 Mn1.47 Ni9 Cr20.11 Fe68.34 | - | H | Solution treated | creep rate | EXP | Test Stress = 69 MPa | 600 | 1.191667e-10 | - | %/s | T7 | CDS No.4B
81 | Si1.08 Mn1.47 Ni9 Cr20.11 Fe68.34 | - | H | Solution treated | creep rate | EXP | Test Stress = 98 MPa | 600 | 1.177778e-09 | - | %/s | T7 | CDS No.4B
81 | Si1.08 Mn1.47 Ni9 Cr20.11 Fe68.34 | - | H | Solution treated | creep rate | EXP | Test Stress = 118 MPa | 600 | 7.472222e-09 | - | %/s | T7 | CDS No.4B
81 | Si1.08 Mn1.47 Ni9 Cr20.11 Fe68.34 | - | H | Solution treated | creep rate | EXP | Test Stress = 137 MPa | 600 | 7.416667e-08 | - | %/s | T7 | CDS No.4B
81 | Si1.08 Mn1.47 Ni9 Cr20.11 Fe68.34 | - | H | Solution treated | creep rate | EXP | Test Stress = 98 MPa | 650 | 4.888889e-08 | - | %/s | T7 | CDS No.4B
81 | Si1.08 Mn1.47 Ni9 Cr20.11 Fe68.34 | - | H | Solution treated | creep rate | EXP | Test Stress = 47 MPa | 650 | 3.361111e-10 | - | %/s | T7 | CDS No.4B
81 | Si1.08 Mn1.47 Ni9 Cr20.11 Fe68.34 | - | H | Solution treated | creep rate | EXP | Test Stress = 78 MPa | 650 | 6.027778e-09 | - | %/s | T7 | CDS No.4B
81 | Si1.08 Mn1.47 Ni9 Cr20.11 Fe68.34 | - | H | Solution treated | creep rate | EXP | Test Stress = 61 MPa | 650 | 1.669444e-09 | - | %/s | T7 | CDS No.4B
81 | Si1.08 Mn1.47 Ni9 Cr20.11 Fe68.34 | - | H | Solution treated | creep rate | EXP | Test Stress = 88 MPa | 650 | 1.013889e-08 | - | %/s | T7 | CDS No.4B
81 | Si1.08 Mn1.47 Ni9 Cr20.11 Fe68.34 | - | H | Solution treated | creep rate | EXP | Test Stress = 69 MPa | 650 | 2.130556e-09 | - | %/s | T7 | CDS No.4B
81 | Si1.08 Mn1.47 Ni9 Cr20.11 Fe68.34 | - | H | Solution treated | creep rate | EXP | Test Stress = 69 MPa | 700 | 4.944444e-08 | - | %/s | T7 | CDS No.4B
81 | Si1.08 Mn1.47 Ni9 Cr20.11 Fe68.34 | - | H | Solution treated | creep rate | EXP | Test Stress = 41 MPa | 700 | 2.125e-09 | - | %/s | T7 | CDS No.4B
81 | Si1.08 Mn1.47 Ni9 Cr20.11 Fe68.34 | - | H | Solution treated | creep rate | EXP | Test Stress = 61 MPa | 700 | 2.088889e-08 | - | %/s | T7 | CDS No.4B
81 | Si1.08 Mn1.47 Ni9 Cr20.11 Fe68.34 | - | H | Solution treated | creep rate | EXP | Test Stress = 53 MPa | 700 | 5.583333e-09 | - | %/s | T7 | CDS No.4B
81 | Si1.08 Mn1.47 Ni9 Cr20.11 Fe68.34 | - | H | Solution treated | creep rate | EXP | Test Stress = 29 MPa | 700 | 7.5e-10 | - | %/s | T7 | CDS No.4B
81 | Si1.08 Mn1.47 Ni9 Cr20.11 Fe68.34 | - | H | Solution treated | creep rate | EXP | Test Stress = 47 MPa | 700 | 2.608333e-09 | - | %/s | T7 | CDS No.4B
81 | Si1.08 Mn1.47 Ni9 Cr20.11 Fe68.34 | - | H | Solution treated | creep rate | EXP | Test Stress = 98 MPa | 700 | 4.611111e-06 | - | %/s | T7 | CDS No.4B
82 | Si1.25 Mn1.76 Ni12.54 Cr18.36 Mo1.36 Fe64.72 | - | Q | Water quenching@1130C | creep rate | EXP | Test Stress = 216 MPa | 600 | 3.305556e-07 | - | %/s | T6 | CDS No.6B
82 | Si1.25 Mn1.76 Ni12.54 Cr18.36 Mo1.36 Fe64.72 | - | Q | Water quenching@1130C | creep rate | EXP | Test Stress = 22 MPa | 700 | 1.533333e-09 | - | %/s | T6 | CDS No.6B
82 | Si1.25 Mn1.76 Ni12.54 Cr18.36 Mo1.36 Fe64.72 | - | Q | Water quenching@1130C | creep rate | EXP | Test Stress = 88 MPa | 700 | 1.788889e-07 | - | %/s | T6 | CDS No.6B
82 | Si1.25 Mn1.76 Ni12.54 Cr18.36 Mo1.36 Fe64.72 | - | Q | Water quenching@1130C | creep rate | EXP | Test Stress = 41 MPa | 700 | 5.027778e-09 | - | %/s | T6 | CDS No.6B
82 | Si1.25 Mn1.76 Ni12.54 Cr18.36 Mo1.36 Fe64.72 | - | Q | Water quenching@1130C | creep rate | EXP | Test Stress = 25 MPa | 750 | 4.166667e-09 | - | %/s | T6 | CDS No.6B
82 | Si1.25 Mn1.76 Ni12.54 Cr18.36 Mo1.36 Fe64.72 | - | Q | Water quenching@1130C | creep rate | EXP | Test Stress = 20 MPa | 750 | 1.083333e-08 | - | %/s | T6 | CDS No.6B
82 | Si1.25 Mn1.76 Ni12.54 Cr18.36 Mo1.36 Fe64.72 | - | Q | Water quenching@1130C | creep rate | EXP | Test Stress = 41 MPa | 750 | 3.222222e-08 | - | %/s | T6 | CDS No.6B
82 | Si1.25 Mn1.76 Ni12.54 Cr18.36 Mo1.36 Fe64.72 | - | Q | Water quenching@1130C | creep rate | EXP | Test Stress = 53 MPa | 750 | 5.527778e-08 | - | %/s | T6 | CDS No.6B
83 | Si1.22 Mn1.68 Ni12.97 Cr17.87 Mo1.36 Fe64.9 | - | H | Solution treated | creep rate | EXP | Test Stress = 108 MPa | 600 | 1.888889e-09 | - | %/s | T6 | CDS No.6B
83 | Si1.22 Mn1.68 Ni12.97 Cr17.87 Mo1.36 Fe64.9 | - | H | Solution treated | creep rate | EXP | Test Stress = 177 MPa | 600 | 8.611111e-08 | - | %/s | T6 | CDS No.6B
83 | Si1.22 Mn1.68 Ni12.97 Cr17.87 Mo1.36 Fe64.9 | - | H | Solution treated | creep rate | EXP | Test Stress = 157 MPa | 600 | 2.916667e-08 | - | %/s | T6 | CDS No.6B
83 | Si1.22 Mn1.68 Ni12.97 Cr17.87 Mo1.36 Fe64.9 | - | H | Solution treated | creep rate | EXP | Test Stress = 127 MPa | 600 | 5.777778e-09 | - | %/s | T6 | CDS No.6B
83 | Si1.22 Mn1.68 Ni12.97 Cr17.87 Mo1.36 Fe64.9 | - | H | Solution treated | creep rate | EXP | Test Stress = 137 MPa | 600 | 8.666667e-09 | - | %/s | T6 | CDS No.6B
83 | Si1.22 Mn1.68 Ni12.97 Cr17.87 Mo1.36 Fe64.9 | - | H | Solution treated | creep rate | EXP | Test Stress = 216 MPa | 600 | 1.413889e-06 | - | %/s | T6 | CDS No.6B
83 | Si1.22 Mn1.68 Ni12.97 Cr17.87 Mo1.36 Fe64.9 | - | H | Solution treated | creep rate | EXP | Test Stress = 108 MPa | 650 | 2.069444e-07 | - | %/s | T6 | CDS No.6B
83 | Si1.22 Mn1.68 Ni12.97 Cr17.87 Mo1.36 Fe64.9 | - | H | Solution treated | creep rate | EXP | Test Stress = 61 MPa | 650 | 4.5e-10 | - | %/s | T6 | CDS No.6B
83 | Si1.22 Mn1.68 Ni12.97 Cr17.87 Mo1.36 Fe64.9 | - | H | Solution treated | creep rate | EXP | Test Stress = 157 MPa | 650 | 4.75e-06 | - | %/s | T6 | CDS No.6B
83 | Si1.22 Mn1.68 Ni12.97 Cr17.87 Mo1.36 Fe64.9 | - | H | Solution treated | creep rate | EXP | Test Stress = 83 MPa | 650 | 9.611111e-09 | - | %/s | T6 | CDS No.6B
83 | Si1.22 Mn1.68 Ni12.97 Cr17.87 Mo1.36 Fe64.9 | - | H | Solution treated | creep rate | EXP | Test Stress = 88 MPa | 650 | 1.6e-08 | - | %/s | T6 | CDS No.6B
83 | Si1.22 Mn1.68 Ni12.97 Cr17.87 Mo1.36 Fe64.9 | - | H | Solution treated | creep rate | EXP | Test Stress = 98 MPa | 650 | 6.055556e-08 | - | %/s | T6 | CDS No.6B
83 | Si1.22 Mn1.68 Ni12.97 Cr17.87 Mo1.36 Fe64.9 | - | H | Solution treated | creep rate | EXP | Test Stress = 53 MPa | 700 | 5.75e-09 | - | %/s | T6 | CDS No.6B
83 | Si1.22 Mn1.68 Ni12.97 Cr17.87 Mo1.36 Fe64.9 | - | H | Solution treated | creep rate | EXP | Test Stress = 88 MPa | 700 | 2.772222e-06 | - | %/s | T6 | CDS No.6B
83 | Si1.22 Mn1.68 Ni12.97 Cr17.87 Mo1.36 Fe64.9 | - | H | Solution treated | creep rate | EXP | Test Stress = 61 MPa | 700 | 4.805556e-09 | - | %/s | T6 | CDS No.6B
83 | Si1.22 Mn1.68 Ni12.97 Cr17.87 Mo1.36 Fe64.9 | - | H | Solution treated | creep rate | EXP | Test Stress = 41 MPa | 700 | 6.722222e-10 | - | %/s | T6 | CDS No.6B
83 | Si1.22 Mn1.68 Ni12.97 Cr17.87 Mo1.36 Fe64.9 | - | H | Solution treated | creep rate | EXP | Test Stress = 108 MPa | 700 | 1.155556e-05 | - | %/s | T6 | CDS No.6B
83 | Si1.22 Mn1.68 Ni12.97 Cr17.87 Mo1.36 Fe64.9 | - | H | Solution treated | creep rate | EXP | Test Stress = 74 MPa | 700 | 2.15e-07 | - | %/s | T6 | CDS No.6B
83 | Si1.22 Mn1.68 Ni12.97 Cr17.87 Mo1.36 Fe64.9 | - | H | Solution treated | creep rate | EXP | Test Stress = 88 MPa | 750 | 2.944444e-05 | - | %/s | T6 | CDS No.6B
83 | Si1.22 Mn1.68 Ni12.97 Cr17.87 Mo1.36 Fe64.9 | - | H | Solution treated | creep rate | EXP | Test Stress = 108 MPa | 750 | 0.0001188889 | - | %/s | T6 | CDS No.6B
83 | Si1.22 Mn1.68 Ni12.97 Cr17.87 Mo1.36 Fe64.9 | - | H | Solution treated | creep rate | EXP | Test Stress = 53 MPa | 750 | 4.75e-07 | - | %/s | T7 | CDS No.6B
84 | Si1.22 Mn1.68 Ni12.97 Cr17.87 Mo1.36 Fe64.9 | - | Q | Water quenching@1120C (10min) | creep rate | EXP | Test Stress = 284 MPa | 550 | 2.944444e-08 | - | %/s | T7 | CDS No.5B
84 | Si1.22 Mn1.68 Ni12.97 Cr17.87 Mo1.36 Fe64.9 | - | Q | Water quenching@1120C (10min) | creep rate | EXP | Test Stress = 196 MPa | 550 | 1.694444e-09 | - | %/s | T7 | CDS No.5B
84 | Si1.22 Mn1.68 Ni12.97 Cr17.87 Mo1.36 Fe64.9 | - | Q | Water quenching@1120C (10min) | creep rate | EXP | Test Stress = 235 MPa | 550 | 2.944444e-09 | - | %/s | T7 | CDS No.5B
84 | Si1.22 Mn1.68 Ni12.97 Cr17.87 Mo1.36 Fe64.9 | - | Q | Water quenching@1120C (10min) | creep rate | EXP | Test Stress = 265 MPa | 550 | 1.063889e-08 | - | %/s | T7 | CDS No.5B
84 | Si1.22 Mn1.68 Ni12.97 Cr17.87 Mo1.36 Fe64.9 | - | Q | Water quenching@1120C (10min) | creep rate | EXP | Test Stress = 314 MPa | 550 | 8.611111e-08 | - | %/s | T7 | CDS No.5B
84 | Si1.22 Mn1.68 Ni12.97 Cr17.87 Mo1.36 Fe64.9 | - | Q | Water quenching@1120C (10min) | creep rate | EXP | Test Stress = 157 MPa | 575 | 4.25e-09 | - | %/s | T7 | CDS No.5B
84 | Si1.22 Mn1.68 Ni12.97 Cr17.87 Mo1.36 Fe64.9 | - | Q | Water quenching@1120C (10min) | creep rate | EXP | Test Stress = 216 MPa | 575 | 1.047222e-08 | - | %/s | T7 | CDS No.5B
84 | Si1.22 Mn1.68 Ni12.97 Cr17.87 Mo1.36 Fe64.9 | - | Q | Water quenching@1120C (10min) | creep rate | EXP | Test Stress = 265 MPa | 600 | 2.436111e-07 | - | %/s | T7 | CDS No.5B
84 | Si1.22 Mn1.68 Ni12.97 Cr17.87 Mo1.36 Fe64.9 | - | Q | Water quenching@1120C (10min) | creep rate | EXP | Test Stress = 137 MPa | 600 | 1.108333e-08 | - | %/s | T7 | CDS No.5B
84 | Si1.22 Mn1.68 Ni12.97 Cr17.87 Mo1.36 Fe64.9 | - | Q | Water quenching@1120C (10min) | creep rate | EXP | Test Stress = 216 MPa | 600 | 8.222222e-08 | - | %/s | T7 | CDS No.5B
84 | Si1.22 Mn1.68 Ni12.97 Cr17.87 Mo1.36 Fe64.9 | - | Q | Water quenching@1120C (10min) | creep rate | EXP | Test Stress = 216 MPa | 600 | 6.5e-08 | - | %/s | T7 | CDS No.5B
84 | Si1.22 Mn1.68 Ni12.97 Cr17.87 Mo1.36 Fe64.9 | - | Q | Water quenching@1120C (10min) | creep rate | EXP | Test Stress = 118 MPa | 600 | 6.222222e-09 | - | %/s | T7 | CDS No.5B
84 | Si1.22 Mn1.68 Ni12.97 Cr17.87 Mo1.36 Fe64.9 | - | Q | Water quenching@1120C (10min) | creep rate | EXP | Test Stress = 157 MPa | 600 | 1.497222e-08 | - | %/s | T7 | CDS No.5B
84 | Si1.22 Mn1.68 Ni12.97 Cr17.87 Mo1.36 Fe64.9 | - | Q | Water quenching@1120C (10min) | creep rate | EXP | Test Stress = 98 MPa | 600 | 2.536111e-09 | - | %/s | T7 | CDS No.5B
84 | Si1.22 Mn1.68 Ni12.97 Cr17.87 Mo1.36 Fe64.9 | - | Q | Water quenching@1120C (10min) | creep rate | EXP | Test Stress = 108 MPa | 600 | 2.741667e-09 | - | %/s | T7 | CDS No.5B
84 | Si1.22 Mn1.68 Ni12.97 Cr17.87 Mo1.36 Fe64.9 | - | Q | Water quenching@1120C (10min) | creep rate | EXP | Test Stress = 88 MPa | 600 | 1.105556e-09 | - | %/s | T7 | CDS No.5B
84 | Si1.22 Mn1.68 Ni12.97 Cr17.87 Mo1.36 Fe64.9 | - | Q | Water quenching@1120C (10min) | creep rate | EXP | Test Stress = 157 MPa | 625 | 2.208333e-08 | - | %/s | T7 | CDS No.5B
84 | Si1.22 Mn1.68 Ni12.97 Cr17.87 Mo1.36 Fe64.9 | - | Q | Water quenching@1120C (10min) | creep rate | EXP | Test Stress = 118 MPa | 625 | 1.188889e-08 | - | %/s | T7 | CDS No.5B
84 | Si1.22 Mn1.68 Ni12.97 Cr17.87 Mo1.36 Fe64.9 | - | Q | Water quenching@1120C (10min) | creep rate | EXP | Test Stress = 78 MPa | 625 | 1.527778e-09 | - | %/s | T7 | CDS No.5B
84 | Si1.22 Mn1.68 Ni12.97 Cr17.87 Mo1.36 Fe64.9 | - | Q | Water quenching@1120C (10min) | creep rate | EXP | Test Stress = 177 MPa | 650 | 4.916667e-07 | - | %/s | T7 | CDS No.5B
84 | Si1.22 Mn1.68 Ni12.97 Cr17.87 Mo1.36 Fe64.9 | - | Q | Water quenching@1120C (10min) | creep rate | EXP | Test Stress = 69 MPa | 650 | 4.583333e-09 | - | %/s | T7 | CDS No.5B
84 | Si1.22 Mn1.68 Ni12.97 Cr17.87 Mo1.36 Fe64.9 | - | Q | Water quenching@1120C (10min) | creep rate | EXP | Test Stress = 53 MPa | 650 | 1.716667e-09 | - | %/s | T7 | CDS No.5B
84 | Si1.22 Mn1.68 Ni12.97 Cr17.87 Mo1.36 Fe64.9 | - | Q | Water quenching@1120C (10min) | creep rate | EXP | Test Stress = 157 MPa | 650 | 2.366667e-07 | - | %/s | T7 | CDS No.5B
84 | Si1.22 Mn1.68 Ni12.97 Cr17.87 Mo1.36 Fe64.9 | - | Q | Water quenching@1120C (10min) | creep rate | EXP | Test Stress = 88 MPa | 650 | 9.972222e-09 | - | %/s | T7 | CDS No.5B
84 | Si1.22 Mn1.68 Ni12.97 Cr17.87 Mo1.36 Fe64.9 | - | Q | Water quenching@1120C (10min) | creep rate | EXP | Test Stress = 41 MPa | 650 | 8.111111e-10 | - | %/s | T7 | CDS No.5B
84 | Si1.22 Mn1.68 Ni12.97 Cr17.87 Mo1.36 Fe64.9 | - | Q | Water quenching@1120C (10min) | creep rate | EXP | Test Stress = 108 MPa | 650 | 2.861111e-08 | - | %/s | T7 | CDS No.5B
84 | Si1.22 Mn1.68 Ni12.97 Cr17.87 Mo1.36 Fe64.9 | - | Q | Water quenching@1120C (10min) | creep rate | EXP | Test Stress = 61 MPa | 650 | 3.388889e-09 | - | %/s | T7 | CDS No.5B
84 | Si1.22 Mn1.68 Ni12.97 Cr17.87 Mo1.36 Fe64.9 | - | Q | Water quenching@1120C (10min) | creep rate | EXP | Test Stress = 157 MPa | 650 | 1.969444e-07 | - | %/s | T7 | CDS No.5B
84 | Si1.22 Mn1.68 Ni12.97 Cr17.87 Mo1.36 Fe64.9 | - | Q | Water quenching@1120C (10min) | creep rate | EXP | Test Stress = 216 MPa | 650 | 9.833333e-07 | - | %/s | T7 | CDS No.5B
84 | Si1.22 Mn1.68 Ni12.97 Cr17.87 Mo1.36 Fe64.9 | - | Q | Water quenching@1120C (10min) | creep rate | EXP | Test Stress = 216 MPa | 650 | 1.541667e-06 | - | %/s | T7 | CDS No.5B
84 | Si1.22 Mn1.68 Ni12.97 Cr17.87 Mo1.36 Fe64.9 | - | Q | Water quenching@1120C (10min) | creep rate | EXP | Test Stress = 78 MPa | 700 | 3.861111e-08 | - | %/s | T7 | CDS No.5B
84 | Si1.22 Mn1.68 Ni12.97 Cr17.87 Mo1.36 Fe64.9 | - | Q | Water quenching@1120C (10min) | creep rate | EXP | Test Stress = 24 MPa | 700 | 8.416667e-10 | - | %/s | T7 | CDS No.5B
84 | Si1.22 Mn1.68 Ni12.97 Cr17.87 Mo1.36 Fe64.9 | - | Q | Water quenching@1120C (10min) | creep rate | EXP | Test Stress = 33 MPa | 700 | 2.402778e-09 | - | %/s | T7 | CDS No.5B
84 | Si1.22 Mn1.68 Ni12.97 Cr17.87 Mo1.36 Fe64.9 | - | Q | Water quenching@1120C (10min) | creep rate | EXP | Test Stress = 47 MPa | 700 | 6.666667e-09 | - | %/s | T7 | CDS No.5B
84 | Si1.22 Mn1.68 Ni12.97 Cr17.87 Mo1.36 Fe64.9 | - | Q | Water quenching@1120C (10min) | creep rate | EXP | Test Stress = 157 MPa | 700 | 7.083333e-06 | - | %/s | T7 | CDS No.5B
84 | Si1.22 Mn1.68 Ni12.97 Cr17.87 Mo1.36 Fe64.9 | - | Q | Water quenching@1120C (10min) | creep rate | EXP | Test Stress = 41 MPa | 700 | 5.583333e-09 | - | %/s | T7 | CDS No.5B
84 | Si1.22 Mn1.68 Ni12.97 Cr17.87 Mo1.36 Fe64.9 | - | Q | Water quenching@1120C (10min) | creep rate | EXP | Test Stress = 157 MPa | 700 | 6.305556e-06 | - | %/s | T7 | CDS No.5B
84 | Si1.22 Mn1.68 Ni12.97 Cr17.87 Mo1.36 Fe64.9 | - | Q | Water quenching@1120C (10min) | creep rate | EXP | Test Stress = 137 MPa | 700 | 7.333333e-07 | - | %/s | T7 | CDS No.5B
84 | Si1.22 Mn1.68 Ni12.97 Cr17.87 Mo1.36 Fe64.9 | - | Q | Water quenching@1120C (10min) | creep rate | EXP | Test Stress = 61 MPa | 700 | 1.563889e-08 | - | %/s | T7 | CDS No.5B
84 | Si1.22 Mn1.68 Ni12.97 Cr17.87 Mo1.36 Fe64.9 | - | Q | Water quenching@1120C (10min) | creep rate | EXP | Test Stress = 98 MPa | 700 | 5.777778e-08 | - | %/s | T7 | CDS No.5B
84 | Si1.22 Mn1.68 Ni12.97 Cr17.87 Mo1.36 Fe64.9 | - | Q | Water quenching@1120C (10min) | creep rate | EXP | Test Stress = 98 MPa | 700 | 1.052778e-07 | - | %/s | T7 | CDS No.5B
84 | Si1.22 Mn1.68 Ni12.97 Cr17.87 Mo1.36 Fe64.9 | - | Q | Water quenching@1120C (10min) | creep rate | EXP | Test Stress = 37 MPa | 750 | 2.2e-08 | - | %/s | T7 | CDS No.5B
84 | Si1.22 Mn1.68 Ni12.97 Cr17.87 Mo1.36 Fe64.9 | - | Q | Water quenching@1120C (10min) | creep rate | EXP | Test Stress = 78 MPa | 750 | 4.194444e-07 | - | %/s | T7 | CDS No.5B
84 | Si1.22 Mn1.68 Ni12.97 Cr17.87 Mo1.36 Fe64.9 | - | Q | Water quenching@1120C (10min) | creep rate | EXP | Test Stress = 47 MPa | 750 | 4.222222e-08 | - | %/s | T7 | CDS No.5B
84 | Si1.22 Mn1.68 Ni12.97 Cr17.87 Mo1.36 Fe64.9 | - | Q | Water quenching@1120C (10min) | creep rate | EXP | Test Stress = 98 MPa | 750 | 9.75e-07 | - | %/s | T7 | CDS No.5B
84 | Si1.22 Mn1.68 Ni12.97 Cr17.87 Mo1.36 Fe64.9 | - | Q | Water quenching@1120C (10min) | creep rate | EXP | Test Stress = 98 MPa | 750 | 9.222222e-07 | - | %/s | T7 | CDS No.5B
84 | Si1.22 Mn1.68 Ni12.97 Cr17.87 Mo1.36 Fe64.9 | - | Q | Water quenching@1120C (10min) | creep rate | EXP | Test Stress = 41 MPa | 775 | 7.361111e-08 | - | %/s | T5 | CDS No.5B
85 | Mn0.74 Cr1.25 Mo0.35 Fe97.66 | - | Q | Oil quenching@930C (25min) > Air cooling@600C (1h) | creep rate | EXP | Test Stress = 157 MPa | 450 | 1.527778e-10 | - | %/s | T5 | CDS No.44
85 | Mn0.74 Cr1.25 Mo0.35 Fe97.66 | - | Q | Oil quenching@930C (25min) > Air cooling@600C (1h) | creep rate | EXP | Test Stress = 412 MPa | 450 | 3.694444e-08 | - | %/s | T5 | CDS No.44
85 | Mn0.74 Cr1.25 Mo0.35 Fe97.66 | - | Q | Oil quenching@930C (25min) > Air cooling@600C (1h) | creep rate | EXP | Test Stress = 265 MPa | 450 | 1.222222e-08 | - | %/s | T5 | CDS No.44
85 | Mn0.74 Cr1.25 Mo0.35 Fe97.66 | - | Q | Oil quenching@930C (25min) > Air cooling@600C (1h) | creep rate | EXP | Test Stress = 294 MPa | 450 | 2.063889e-09 | - | %/s | T5 | CDS No.44
85 | Mn0.74 Cr1.25 Mo0.35 Fe97.66 | - | Q | Oil quenching@930C (25min) > Air cooling@600C (1h) | creep rate | EXP | Test Stress = 177 MPa | 450 | 2.555556e-10 | - | %/s | T5 | CDS No.44
85 | Mn0.74 Cr1.25 Mo0.35 Fe97.66 | - | Q | Oil quenching@930C (25min) > Air cooling@600C (1h) | creep rate | EXP | Test Stress = 373 MPa | 450 | 1.325e-08 | - | %/s | T5 | CDS No.44
85 | Mn0.74 Cr1.25 Mo0.35 Fe97.66 | - | Q | Oil quenching@930C (25min) > Air cooling@600C (1h) | creep rate | EXP | Test Stress = 235 MPa | 450 | 8.055556e-10 | - | %/s | T5 | CDS No.44
85 | Mn0.74 Cr1.25 Mo0.35 Fe97.66 | - | Q | Oil quenching@930C (25min) > Air cooling@600C (1h) | creep rate | EXP | Test Stress = 530 MPa | 450 | 2.75e-06 | - | %/s | T5 | CDS No.44
85 | Mn0.74 Cr1.25 Mo0.35 Fe97.66 | - | Q | Oil quenching@930C (25min) > Air cooling@600C (1h) | creep rate | EXP | Test Stress = 118 MPa | 450 | 5.361111e-11 | - | %/s | T5 | CDS No.44
85 | Mn0.74 Cr1.25 Mo0.35 Fe97.66 | - | Q | Oil quenching@930C (25min) > Air cooling@600C (1h) | creep rate | EXP | Test Stress = 490 MPa | 450 | 6.444444e-07 | - | %/s | T5 | CDS No.44
85 | Mn0.74 Cr1.25 Mo0.35 Fe97.66 | - | Q | Oil quenching@930C (25min) > Air cooling@600C (1h) | creep rate | EXP | Test Stress = 137 MPa | 450 | 1.022222e-10 | - | %/s | T5 | CDS No.44
85 | Mn0.74 Cr1.25 Mo0.35 Fe97.66 | - | Q | Oil quenching@930C (25min) > Air cooling@600C (1h) | creep rate | EXP | Test Stress = 333 MPa | 450 | 4.5e-09 | - | %/s | T5 | CDS No.44
85 | Mn0.74 Cr1.25 Mo0.35 Fe97.66 | - | Q | Oil quenching@930C (25min) > Air cooling@600C (1h) | creep rate | EXP | Test Stress = 451 MPa | 450 | 2.358333e-07 | - | %/s | T5 | CDS No.44
85 | Mn0.74 Cr1.25 Mo0.35 Fe97.66 | - | Q | Oil quenching@930C (25min) > Air cooling@600C (1h) | creep rate | EXP | Test Stress = 196 MPa | 450 | 4.416667e-10 | - | %/s | T5 | CDS No.44
85 | Mn0.74 Cr1.25 Mo0.35 Fe97.66 | - | Q | Oil quenching@930C (25min) > Air cooling@600C (1h) | creep rate | EXP | Test Stress = 157 MPa | 500 | 2.697222e-08 | - | %/s | T5 | CDS No.44
85 | Mn0.74 Cr1.25 Mo0.35 Fe97.66 | - | Q | Oil quenching@930C (25min) > Air cooling@600C (1h) | creep rate | EXP | Test Stress = 78 MPa | 500 | 4.083333e-09 | - | %/s | T5 | CDS No.44
85 | Mn0.74 Cr1.25 Mo0.35 Fe97.66 | - | Q | Oil quenching@930C (25min) > Air cooling@600C (1h) | creep rate | EXP | Test Stress = 294 MPa | 500 | 5.027778e-07 | - | %/s | T5 | CDS No.44
85 | Mn0.74 Cr1.25 Mo0.35 Fe97.66 | - | Q | Oil quenching@930C (25min) > Air cooling@600C (1h) | creep rate | EXP | Test Stress = 196 MPa | 500 | 5.361111e-08 | - | %/s | T5 | CDS No.44
85 | Mn0.74 Cr1.25 Mo0.35 Fe97.66 | - | Q | Oil quenching@930C (25min) > Air cooling@600C (1h) | creep rate | EXP | Test Stress = 118 MPa | 500 | 8e-09 | - | %/s | T5 | CDS No.44
85 | Mn0.74 Cr1.25 Mo0.35 Fe97.66 | - | Q | Oil quenching@930C (25min) > Air cooling@600C (1h) | creep rate | EXP | Test Stress = 59 MPa | 500 | 2.161111e-09 | - | %/s | T5 | CDS No.44
85 | Mn0.74 Cr1.25 Mo0.35 Fe97.66 | - | Q | Oil quenching@930C (25min) > Air cooling@600C (1h) | creep rate | EXP | Test Stress = 265 MPa | 500 | 2.122222e-07 | - | %/s | T5 | CDS No.44
85 | Mn0.74 Cr1.25 Mo0.35 Fe97.66 | - | Q | Oil quenching@930C (25min) > Air cooling@600C (1h) | creep rate | EXP | Test Stress = 373 MPa | 500 | 5e-06 | - | %/s | T5 | CDS No.44
85 | Mn0.74 Cr1.25 Mo0.35 Fe97.66 | - | Q | Oil quenching@930C (25min) > Air cooling@600C (1h) | creep rate | EXP | Test Stress = 177 MPa | 500 | 4.805556e-08 | - | %/s | T5 | CDS No.44
85 | Mn0.74 Cr1.25 Mo0.35 Fe97.66 | - | Q | Oil quenching@930C (25min) > Air cooling@600C (1h) | creep rate | EXP | Test Stress = 235 MPa | 500 | 1.527778e-07 | - | %/s | T5 | CDS No.44
85 | Mn0.74 Cr1.25 Mo0.35 Fe97.66 | - | Q | Oil quenching@930C (25min) > Air cooling@600C (1h) | creep rate | EXP | Test Stress = 137 MPa | 500 | 1.625e-08 | - | %/s | T5 | CDS No.44
85 | Mn0.74 Cr1.25 Mo0.35 Fe97.66 | - | Q | Oil quenching@930C (25min) > Air cooling@600C (1h) | creep rate | EXP | Test Stress = 216 MPa | 500 | 1.080556e-07 | - | %/s | T5 | CDS No.44
85 | Mn0.74 Cr1.25 Mo0.35 Fe97.66 | - | Q | Oil quenching@930C (25min) > Air cooling@600C (1h) | creep rate | EXP | Test Stress = 98 MPa | 500 | 5.027778e-09 | - | %/s | T5 | CDS No.44
85 | Mn0.74 Cr1.25 Mo0.35 Fe97.66 | - | Q | Oil quenching@930C (25min) > Air cooling@600C (1h) | creep rate | EXP | Test Stress = 333 MPa | 500 | 1.227778e-06 | - | %/s | T5 | CDS No.44
85 | Mn0.74 Cr1.25 Mo0.35 Fe97.66 | - | Q | Oil quenching@930C (25min) > Air cooling@600C (1h) | creep rate | EXP | Test Stress = 177 MPa | 550 | 2.944444e-06 | - | %/s | T5 | CDS No.44
85 | Mn0.74 Cr1.25 Mo0.35 Fe97.66 | - | Q | Oil quenching@930C (25min) > Air cooling@600C (1h) | creep rate | EXP | Test Stress = 118 MPa | 550 | 5.527778e-07 | - | %/s | T5 | CDS No.44
85 | Mn0.74 Cr1.25 Mo0.35 Fe97.66 | - | Q | Oil quenching@930C (25min) > Air cooling@600C (1h) | creep rate | EXP | Test Stress = 235 MPa | 550 | 1.425e-05 | - | %/s | T5 | CDS No.44
85 | Mn0.74 Cr1.25 Mo0.35 Fe97.66 | - | Q | Oil quenching@930C (25min) > Air cooling@600C (1h) | creep rate | EXP | Test Stress = 216 MPa | 550 | 7.666667e-06 | - | %/s | T5 | CDS No.44
85 | Mn0.74 Cr1.25 Mo0.35 Fe97.66 | - | Q | Oil quenching@930C (25min) > Air cooling@600C (1h) | creep rate | EXP | Test Stress = 265 MPa | 550 | 3.055556e-05 | - | %/s | T5 | CDS No.44
85 | Mn0.74 Cr1.25 Mo0.35 Fe97.66 | - | Q | Oil quenching@930C (25min) > Air cooling@600C (1h) | creep rate | EXP | Test Stress = 37 MPa | 550 | 1.091667e-08 | - | %/s | T5 | CDS No.44
85 | Mn0.74 Cr1.25 Mo0.35 Fe97.66 | - | Q | Oil quenching@930C (25min) > Air cooling@600C (1h) | creep rate | EXP | Test Stress = 137 MPa | 550 | 1.125e-06 | - | %/s | T5 | CDS No.44
85 | Mn0.74 Cr1.25 Mo0.35 Fe97.66 | - | Q | Oil quenching@930C (25min) > Air cooling@600C (1h) | creep rate | EXP | Test Stress = 78 MPa | 550 | 1.441667e-07 | - | %/s | T5 | CDS No.44
85 | Mn0.74 Cr1.25 Mo0.35 Fe97.66 | - | Q | Oil quenching@930C (25min) > Air cooling@600C (1h) | creep rate | EXP | Test Stress = 196 MPa | 550 | 4.666667e-06 | - | %/s | T5 | CDS No.44
85 | Mn0.74 Cr1.25 Mo0.35 Fe97.66 | - | Q | Oil quenching@930C (25min) > Air cooling@600C (1h) | creep rate | EXP | Test Stress = 29 MPa | 550 | 4.277778e-09 | - | %/s | T5 | CDS No.44
85 | Mn0.74 Cr1.25 Mo0.35 Fe97.66 | - | Q | Oil quenching@930C (25min) > Air cooling@600C (1h) | creep rate | EXP | Test Stress = 69 MPa | 550 | 1.172222e-07 | - | %/s | T5 | CDS No.44
85 | Mn0.74 Cr1.25 Mo0.35 Fe97.66 | - | Q | Oil quenching@930C (25min) > Air cooling@600C (1h) | creep rate | EXP | Test Stress = 157 MPa | 550 | 1.930556e-06 | - | %/s | T5 | CDS No.44
85 | Mn0.74 Cr1.25 Mo0.35 Fe97.66 | - | Q | Oil quenching@930C (25min) > Air cooling@600C (1h) | creep rate | EXP | Test Stress = 45 MPa | 550 | 1.727778e-08 | - | %/s | T5 | CDS No.44
85 | Mn0.74 Cr1.25 Mo0.35 Fe97.66 | - | Q | Oil quenching@930C (25min) > Air cooling@600C (1h) | creep rate | EXP | Test Stress = 294 MPa | 550 | 3.777778e-05 | - | %/s | T5 | CDS No.44
85 | Mn0.74 Cr1.25 Mo0.35 Fe97.66 | - | Q | Oil quenching@930C (25min) > Air cooling@600C (1h) | creep rate | EXP | Test Stress = 22 MPa | 550 | 1.569444e-09 | - | %/s | T5 | CDS No.44
85 | Mn0.74 Cr1.25 Mo0.35 Fe97.66 | - | Q | Oil quenching@930C (25min) > Air cooling@600C (1h) | creep rate | EXP | Test Stress = 98 MPa | 550 | 3.694444e-07 | - | %/s | T5 | CDS No.44
86 | Cr2.39 Mo0.58 Fe97.02 | - | A | Air cooling@930C (1h) > Air cooling@740C (2h) > Furnace cooling@700C (4h) | creep rate | EXP | Test Stress = 245 MPa | 450 | 5.055556e-09 | - | %/s | T6 | CDS No.11B
86 | Cr2.39 Mo0.58 Fe97.02 | - | A | Air cooling@930C (1h) > Air cooling@740C (2h) > Furnace cooling@700C (4h) | creep rate | EXP | Test Stress = 333 MPa | 450 | 4.055556e-07 | - | %/s | T6 | CDS No.11B
86 | Cr2.39 Mo0.58 Fe97.02 | - | A | Air cooling@930C (1h) > Air cooling@740C (2h) > Furnace cooling@700C (4h) | creep rate | EXP | Test Stress = 294 MPa | 450 | 3.361111e-08 | - | %/s | T6 | CDS No.11B
86 | Cr2.39 Mo0.58 Fe97.02 | - | A | Air cooling@930C (1h) > Air cooling@740C (2h) > Furnace cooling@700C (4h) | creep rate | EXP | Test Stress = 294 MPa | 475 | 1.536111e-06 | - | %/s | T6 | CDS No.11B
86 | Cr2.39 Mo0.58 Fe97.02 | - | A | Air cooling@930C (1h) > Air cooling@740C (2h) > Furnace cooling@700C (4h) | creep rate | EXP | Test Stress = 196 MPa | 475 | 4.388889e-08 | - | %/s | T6 | CDS No.11B
86 | Cr2.39 Mo0.58 Fe97.02 | - | A | Air cooling@930C (1h) > Air cooling@740C (2h) > Furnace cooling@700C (4h) | creep rate | EXP | Test Stress = 243 MPa | 475 | 1.883333e-07 | - | %/s | T6 | CDS No.11B
86 | Cr2.39 Mo0.58 Fe97.02 | - | A | Air cooling@930C (1h) > Air cooling@740C (2h) > Furnace cooling@700C (4h) | creep rate | EXP | Test Stress = 177 MPa | 475 | 2.433333e-08 | - | %/s | T6 | CDS No.11B
86 | Cr2.39 Mo0.58 Fe97.02 | - | A | Air cooling@930C (1h) > Air cooling@740C (2h) > Furnace cooling@700C (4h) | creep rate | EXP | Test Stress = 157 MPa | 500 | 8.638889e-08 | - | %/s | T6 | CDS No.11B
86 | Cr2.39 Mo0.58 Fe97.02 | - | A | Air cooling@930C (1h) > Air cooling@740C (2h) > Furnace cooling@700C (4h) | creep rate | EXP | Test Stress = 216 MPa | 500 | 9.111111e-07 | - | %/s | T6 | CDS No.11B
86 | Cr2.39 Mo0.58 Fe97.02 | - | A | Air cooling@930C (1h) > Air cooling@740C (2h) > Furnace cooling@700C (4h) | creep rate | EXP | Test Stress = 177 MPa | 500 | 2.219444e-07 | - | %/s | T6 | CDS No.11B
86 | Cr2.39 Mo0.58 Fe97.02 | - | A | Air cooling@930C (1h) > Air cooling@740C (2h) > Furnace cooling@700C (4h) | creep rate | EXP | Test Stress = 137 MPa | 525 | 1.375e-07 | - | %/s | T6 | CDS No.11B
86 | Cr2.39 Mo0.58 Fe97.02 | - | A | Air cooling@930C (1h) > Air cooling@740C (2h) > Furnace cooling@700C (4h) | creep rate | EXP | Test Stress = 177 MPa | 525 | 9.944444e-07 | - | %/s | T6 | CDS No.11B
86 | Cr2.39 Mo0.58 Fe97.02 | - | A | Air cooling@930C (1h) > Air cooling@740C (2h) > Furnace cooling@700C (4h) | creep rate | EXP | Test Stress = 157 MPa | 525 | 4.111111e-07 | - | %/s | T6 | CDS No.11B
86 | Cr2.39 Mo0.58 Fe97.02 | - | A | Air cooling@930C (1h) > Air cooling@740C (2h) > Furnace cooling@700C (4h) | creep rate | EXP | Test Stress = 137 MPa | 550 | 7.972222e-07 | - | %/s | T6 | CDS No.11B
86 | Cr2.39 Mo0.58 Fe97.02 | - | A | Air cooling@930C (1h) > Air cooling@740C (2h) > Furnace cooling@700C (4h) | creep rate | EXP | Test Stress = 177 MPa | 550 | 5.888889e-06 | - | %/s | T6 | CDS No.11B
87 | Mn1.53 Ni12.01 Cr18.94 Mo1.47 Fe66.05 | - | Q | Water quenching@1080C (2h) | creep rate | EXP | Test Stress = 196 MPa | 600 | 1.027778e-07 | - | %/s | T7 | CDS No.15B
87 | Mn1.53 Ni12.01 Cr18.94 Mo1.47 Fe66.05 | - | Q | Water quenching@1080C (2h) | creep rate | EXP | Test Stress = 88 MPa | 700 | 2.605556e-06 | - | %/s | T7 | CDS No.15B
87 | Mn1.53 Ni12.01 Cr18.94 Mo1.47 Fe66.05 | - | Q | Water quenching@1080C (2h) | creep rate | EXP | Test Stress = 26 MPa | 750 | 2.055556e-08 | - | %/s | T7 | CDS No.15B
87 | Mn1.53 Ni12.01 Cr18.94 Mo1.47 Fe66.05 | - | Q | Water quenching@1080C (2h) | creep rate | EXP | Test Stress = 53 MPa | 750 | 1.558333e-06 | - | %/s | T7 | CDS No.15B
87 | Mn1.53 Ni12.01 Cr18.94 Mo1.47 Fe66.05 | - | Q | Water quenching@1080C (2h) | creep rate | EXP | Test Stress = 33 MPa | 750 | 8.75e-08 | - | %/s | T7 | CDS No.15B
87 | Mn1.53 Ni12.01 Cr18.94 Mo1.47 Fe66.05 | - | Q | Water quenching@1080C (2h) | creep rate | EXP | Test Stress = 69 MPa | 750 | 9.25e-06 | - | %/s | T7 | CDS No.15B
87 | Mn1.53 Ni12.01 Cr18.94 Mo1.47 Fe66.05 | - | Q | Water quenching@1080C (2h) | creep rate | EXP | Test Stress = 41 MPa | 750 | 4e-07 | - | %/s | T7 | CDS No.15B
87 | Mn1.53 Ni12.01 Cr18.94 Mo1.47 Fe66.05 | - | Q | Water quenching@1080C (2h) | creep rate | EXP | Test Stress = 33 MPa | 800 | 1.041667e-06 | - | %/s | T7 | CDS No.15B
87 | Mn1.53 Ni12.01 Cr18.94 Mo1.47 Fe66.05 | - | Q | Water quenching@1080C (2h) | creep rate | EXP | Test Stress = 26 MPa | 800 | 3e-07 | - | %/s | T7 | CDS No.15B
87 | Mn1.53 Ni12.01 Cr18.94 Mo1.47 Fe66.05 | - | Q | Water quenching@1080C (2h) | creep rate | EXP | Test Stress = 20 MPa | 800 | 7.083333e-08 | - | %/s | T7 | CDS No.15B
87 | Mn1.53 Ni12.01 Cr18.94 Mo1.47 Fe66.05 | - | Q | Water quenching@1080C (2h) | creep rate | EXP | Test Stress = 20 MPa | 850 | 4.333333e-07 | - | %/s | T7 | CDS No.15B
88 | Si1.45 Mn1.65 Ni11.34 Cr18.22 Mo1.43 Fe65.93 | - | Q | Water quenching@1080C (2h) | creep rate | EXP | Test Stress = 196 MPa | 600 | 1.608333e-07 | - | %/s | T7 | CDS No.15B
88 | Si1.45 Mn1.65 Ni11.34 Cr18.22 Mo1.43 Fe65.93 | - | Q | Water quenching@1080C (2h) | creep rate | EXP | Test Stress = 88 MPa | 700 | 3.111111e-06 | - | %/s | T7 | CDS No.15B
88 | Si1.45 Mn1.65 Ni11.34 Cr18.22 Mo1.43 Fe65.93 | - | Q | Water quenching@1080C (2h) | creep rate | EXP | Test Stress = 26 MPa | 750 | 1.619444e-08 | - | %/s | T7 | CDS No.15B
88 | Si1.45 Mn1.65 Ni11.34 Cr18.22 Mo1.43 Fe65.93 | - | Q | Water quenching@1080C (2h) | creep rate | EXP | Test Stress = 33 MPa | 750 | 1.425e-08 | - | %/s | T7 | CDS No.15B
88 | Si1.45 Mn1.65 Ni11.34 Cr18.22 Mo1.43 Fe65.93 | - | Q | Water quenching@1080C (2h) | creep rate | EXP | Test Stress = 53 MPa | 750 | 1.672222e-06 | - | %/s | T7 | CDS No.15B
88 | Si1.45 Mn1.65 Ni11.34 Cr18.22 Mo1.43 Fe65.93 | - | Q | Water quenching@1080C (2h) | creep rate | EXP | Test Stress = 69 MPa | 750 | 1.602778e-05 | - | %/s | T7 | CDS No.15B
88 | Si1.45 Mn1.65 Ni11.34 Cr18.22 Mo1.43 Fe65.93 | - | Q | Water quenching@1080C (2h) | creep rate | EXP | Test Stress = 41 MPa | 750 | 1.277778e-07 | - | %/s | T7 | CDS No.15B
88 | Si1.45 Mn1.65 Ni11.34 Cr18.22 Mo1.43 Fe65.93 | - | Q | Water quenching@1080C (2h) | creep rate | EXP | Test Stress = 33 MPa | 800 | 1.022222e-06 | - | %/s | T7 | CDS No.15B
88 | Si1.45 Mn1.65 Ni11.34 Cr18.22 Mo1.43 Fe65.93 | - | Q | Water quenching@1080C (2h) | creep rate | EXP | Test Stress = 26 MPa | 800 | 1.611111e-07 | - | %/s | T7 | CDS No.15B
88 | Si1.45 Mn1.65 Ni11.34 Cr18.22 Mo1.43 Fe65.93 | - | Q | Water quenching@1080C (2h) | creep rate | EXP | Test Stress = 20 MPa | 800 | 4.722222e-08 | - | %/s | T7 | CDS No.15B
88 | Si1.45 Mn1.65 Ni11.34 Cr18.22 Mo1.43 Fe65.93 | - | Q | Water quenching@1080C (2h) | creep rate | EXP | Test Stress = 20 MPa | 850 | 5.027778e-07 | - | %/s | T7 | CDS No.15B
89 | Si1.61 Mn1.78 Ni9.77 Cr18.2 Mo1.42 Fe67.24 | - | Q | Water quenching@1100C (70min) | creep rate | EXP | Test Stress = 196 MPa | 600 | 1.305556e-07 | - | %/s | T7 | CDS No.15B
89 | Si1.61 Mn1.78 Ni9.77 Cr18.2 Mo1.42 Fe67.24 | - | Q | Water quenching@1100C (70min) | creep rate | EXP | Test Stress = 235 MPa | 600 | 3.055556e-06 | - | %/s | T7 | CDS No.15B
89 | Si1.61 Mn1.78 Ni9.77 Cr18.2 Mo1.42 Fe67.24 | - | Q | Water quenching@1100C (70min) | creep rate | EXP | Test Stress = 137 MPa | 650 | 6.027778e-07 | - | %/s | T7 | CDS No.15B
89 | Si1.61 Mn1.78 Ni9.77 Cr18.2 Mo1.42 Fe67.24 | - | Q | Water quenching@1100C (70min) | creep rate | EXP | Test Stress = 88 MPa | 700 | 3e-06 | - | %/s | T7 | CDS No.15B
89 | Si1.61 Mn1.78 Ni9.77 Cr18.2 Mo1.42 Fe67.24 | - | Q | Water quenching@1100C (70min) | creep rate | EXP | Test Stress = 41 MPa | 750 | 1.111111e-07 | - | %/s | T7 | CDS No.15B
89 | Si1.61 Mn1.78 Ni9.77 Cr18.2 Mo1.42 Fe67.24 | - | Q | Water quenching@1100C (70min) | creep rate | EXP | Test Stress = 33 MPa | 750 | 2.522222e-08 | - | %/s | T7 | CDS No.15B
89 | Si1.61 Mn1.78 Ni9.77 Cr18.2 Mo1.42 Fe67.24 | - | Q | Water quenching@1100C (70min) | creep rate | EXP | Test Stress = 26 MPa | 750 | 2.416667e-08 | - | %/s | T7 | CDS No.15B
89 | Si1.61 Mn1.78 Ni9.77 Cr18.2 Mo1.42 Fe67.24 | - | Q | Water quenching@1100C (70min) | creep rate | EXP | Test Stress = 53 MPa | 750 | 6.805556e-07 | - | %/s | T7 | CDS No.15B
89 | Si1.61 Mn1.78 Ni9.77 Cr18.2 Mo1.42 Fe67.24 | - | Q | Water quenching@1100C (70min) | creep rate | EXP | Test Stress = 69 MPa | 750 | 6.027778e-06 | - | %/s | T7 | CDS No.15B
89 | Si1.61 Mn1.78 Ni9.77 Cr18.2 Mo1.42 Fe67.24 | - | Q | Water quenching@1100C (70min) | creep rate | EXP | Test Stress = 26 MPa | 800 | 7.972222e-08 | - | %/s | T7 | CDS No.15B
89 | Si1.61 Mn1.78 Ni9.77 Cr18.2 Mo1.42 Fe67.24 | - | Q | Water quenching@1100C (70min) | creep rate | EXP | Test Stress = 33 MPa | 800 | 4.833333e-07 | - | %/s | T7 | CDS No.15B
89 | Si1.61 Mn1.78 Ni9.77 Cr18.2 Mo1.42 Fe67.24 | - | Q | Water quenching@1100C (70min) | creep rate | EXP | Test Stress = 20 MPa | 800 | 1.833333e-08 | - | %/s | T7 | CDS No.15B
89 | Si1.61 Mn1.78 Ni9.77 Cr18.2 Mo1.42 Fe67.24 | - | Q | Water quenching@1100C (70min) | creep rate | EXP | Test Stress = 20 MPa | 850 | 8.666667e-08 | - | %/s | T7 | CDS No.15B
90 | Si1.15 Mn1.7 Ni9.92 Cr18.59 Mo1.38 Fe67.27 | - | Q | Water quenching@1100C (70min) | creep rate | EXP | Test Stress = 196 MPa | 600 | 8.472222e-08 | - | %/s | T7 | CDS No.15B
90 | Si1.15 Mn1.7 Ni9.92 Cr18.59 Mo1.38 Fe67.27 | - | Q | Water quenching@1100C (70min) | creep rate | EXP | Test Stress = 88 MPa | 700 | 2.944444e-06 | - | %/s | T7 | CDS No.15B
90 | Si1.15 Mn1.7 Ni9.92 Cr18.59 Mo1.38 Fe67.27 | - | Q | Water quenching@1100C (70min) | creep rate | EXP | Test Stress = 26 MPa | 750 | 2.677778e-08 | - | %/s | T7 | CDS No.15B
90 | Si1.15 Mn1.7 Ni9.92 Cr18.59 Mo1.38 Fe67.27 | - | Q | Water quenching@1100C (70min) | creep rate | EXP | Test Stress = 41 MPa | 750 | 7.472222e-08 | - | %/s | T7 | CDS No.15B
90 | Si1.15 Mn1.7 Ni9.92 Cr18.59 Mo1.38 Fe67.27 | - | Q | Water quenching@1100C (70min) | creep rate | EXP | Test Stress = 33 MPa | 750 | 3.972222e-08 | - | %/s | T7 | CDS No.15B
90 | Si1.15 Mn1.7 Ni9.92 Cr18.59 Mo1.38 Fe67.27 | - | Q | Water quenching@1100C (70min) | creep rate | EXP | Test Stress = 69 MPa | 750 | 5.638889e-06 | - | %/s | T7 | CDS No.15B
90 | Si1.15 Mn1.7 Ni9.92 Cr18.59 Mo1.38 Fe67.27 | - | Q | Water quenching@1100C (70min) | creep rate | EXP | Test Stress = 53 MPa | 750 | 6.5e-07 | - | %/s | T7 | CDS No.15B
90 | Si1.15 Mn1.7 Ni9.92 Cr18.59 Mo1.38 Fe67.27 | - | Q | Water quenching@1100C (70min) | creep rate | EXP | Test Stress = 20 MPa | 800 | 1.630556e-08 | - | %/s | T7 | CDS No.15B
90 | Si1.15 Mn1.7 Ni9.92 Cr18.59 Mo1.38 Fe67.27 | - | Q | Water quenching@1100C (70min) | creep rate | EXP | Test Stress = 26 MPa | 800 | 8.416667e-08 | - | %/s | T7 | CDS No.15B
90 | Si1.15 Mn1.7 Ni9.92 Cr18.59 Mo1.38 Fe67.27 | - | Q | Water quenching@1100C (70min) | creep rate | EXP | Test Stress = 33 MPa | 800 | 2.916667e-07 | - | %/s | T7 | CDS No.15B
90 | Si1.15 Mn1.7 Ni9.92 Cr18.59 Mo1.38 Fe67.27 | - | Q | Water quenching@1100C (70min) | creep rate | EXP | Test Stress = 20 MPa | 850 | 7.083333e-08 | - | %/s | T7 | CDS No.15B
91 | Si1.33 Mn1.47 Ni11.72 Cr18.4 Mo1.35 Fe65.73 | - | Q | Water quenching@1060C (110min) | creep rate | EXP | Test Stress = 196 MPa | 600 | 2.363889e-07 | - | %/s | T7 | CDS No.15B
91 | Si1.33 Mn1.47 Ni11.72 Cr18.4 Mo1.35 Fe65.73 | - | Q | Water quenching@1060C (110min) | creep rate | EXP | Test Stress = 88 MPa | 700 | 2.916667e-06 | - | %/s | T7 | CDS No.15B
91 | Si1.33 Mn1.47 Ni11.72 Cr18.4 Mo1.35 Fe65.73 | - | Q | Water quenching@1060C (110min) | creep rate | EXP | Test Stress = 41 MPa | 750 | 2.277778e-07 | - | %/s | T7 | CDS No.15B
91 | Si1.33 Mn1.47 Ni11.72 Cr18.4 Mo1.35 Fe65.73 | - | Q | Water quenching@1060C (110min) | creep rate | EXP | Test Stress = 69 MPa | 750 | 1.058333e-05 | - | %/s | T7 | CDS No.15B
91 | Si1.33 Mn1.47 Ni11.72 Cr18.4 Mo1.35 Fe65.73 | - | Q | Water quenching@1060C (110min) | creep rate | EXP | Test Stress = 53 MPa | 750 | 1.763889e-06 | - | %/s | T7 | CDS No.15B
91 | Si1.33 Mn1.47 Ni11.72 Cr18.4 Mo1.35 Fe65.73 | - | Q | Water quenching@1060C (110min) | creep rate | EXP | Test Stress = 33 MPa | 750 | 3.805556e-08 | - | %/s | T7 | CDS No.15B
91 | Si1.33 Mn1.47 Ni11.72 Cr18.4 Mo1.35 Fe65.73 | - | Q | Water quenching@1060C (110min) | creep rate | EXP | Test Stress = 26 MPa | 750 | 1.072222e-08 | - | %/s | T7 | CDS No.15B
91 | Si1.33 Mn1.47 Ni11.72 Cr18.4 Mo1.35 Fe65.73 | - | Q | Water quenching@1060C (110min) | creep rate | EXP | Test Stress = 33 MPa | 800 | 8.527778e-07 | - | %/s | T7 | CDS No.15B
91 | Si1.33 Mn1.47 Ni11.72 Cr18.4 Mo1.35 Fe65.73 | - | Q | Water quenching@1060C (110min) | creep rate | EXP | Test Stress = 26 MPa | 800 | 8.027778e-08 | - | %/s | T7 | CDS No.15B
91 | Si1.33 Mn1.47 Ni11.72 Cr18.4 Mo1.35 Fe65.73 | - | Q | Water quenching@1060C (110min) | creep rate | EXP | Test Stress = 20 MPa | 800 | 1.902778e-08 | - | %/s | T7 | CDS No.15B
91 | Si1.33 Mn1.47 Ni11.72 Cr18.4 Mo1.35 Fe65.73 | - | Q | Water quenching@1060C (110min) | creep rate | EXP | Test Stress = 20 MPa | 850 | 7.333333e-08 | - | %/s | T7 | CDS No.15B
92 | Si1.21 Mn1.44 Ni11.61 Cr18.26 Mo1.31 Fe66.17 | - | Q | Water quenching@1060C (110min) | creep rate | EXP | Test Stress = 196 MPa | 600 | 2.302778e-07 | - | %/s | T7 | CDS No.15B
92 | Si1.21 Mn1.44 Ni11.61 Cr18.26 Mo1.31 Fe66.17 | - | Q | Water quenching@1060C (110min) | creep rate | EXP | Test Stress = 88 MPa | 700 | 3e-06 | - | %/s | T7 | CDS No.15B
92 | Si1.21 Mn1.44 Ni11.61 Cr18.26 Mo1.31 Fe66.17 | - | Q | Water quenching@1060C (110min) | creep rate | EXP | Test Stress = 26 MPa | 750 | 1.022222e-08 | - | %/s | T7 | CDS No.15B
92 | Si1.21 Mn1.44 Ni11.61 Cr18.26 Mo1.31 Fe66.17 | - | Q | Water quenching@1060C (110min) | creep rate | EXP | Test Stress = 69 MPa | 750 | 1.005556e-05 | - | %/s | T7 | CDS No.15B
92 | Si1.21 Mn1.44 Ni11.61 Cr18.26 Mo1.31 Fe66.17 | - | Q | Water quenching@1060C (110min) | creep rate | EXP | Test Stress = 37 MPa | 750 | 4.416667e-08 | - | %/s | T7 | CDS No.15B
92 | Si1.21 Mn1.44 Ni11.61 Cr18.26 Mo1.31 Fe66.17 | - | Q | Water quenching@1060C (110min) | creep rate | EXP | Test Stress = 53 MPa | 750 | 1.336111e-06 | - | %/s | T7 | CDS No.15B
92 | Si1.21 Mn1.44 Ni11.61 Cr18.26 Mo1.31 Fe66.17 | - | Q | Water quenching@1060C (110min) | creep rate | EXP | Test Stress = 33 MPa | 750 | 3.305556e-08 | - | %/s | T7 | CDS No.15B
92 | Si1.21 Mn1.44 Ni11.61 Cr18.26 Mo1.31 Fe66.17 | - | Q | Water quenching@1060C (110min) | creep rate | EXP | Test Stress = 26 MPa | 800 | 6.416667e-08 | - | %/s | T7 | CDS No.15B
92 | Si1.21 Mn1.44 Ni11.61 Cr18.26 Mo1.31 Fe66.17 | - | Q | Water quenching@1060C (110min) | creep rate | EXP | Test Stress = 33 MPa | 800 | 5.805556e-07 | - | %/s | T7 | CDS No.15B
92 | Si1.21 Mn1.44 Ni11.61 Cr18.26 Mo1.31 Fe66.17 | - | Q | Water quenching@1060C (110min) | creep rate | EXP | Test Stress = 20 MPa | 850 | 5.166667e-08 | - | %/s | T7 | CDS No.15B
92 | Si1.21 Mn1.44 Ni11.61 Cr18.26 Mo1.31 Fe66.17 | - | Q | Water quenching@1060C (110min) | creep rate | EXP | Test Stress = 26 MPa | 850 | 1.497222e-06 | - | %/s | T7 | CDS No.15B
93 | Cr12.73 Fe87.27 | - | Q | Oil quenching@950C (1h) > Air cooling@650C (2h) | creep rate | EXP | Test Stress = 373 MPa | 450 | 1.186111e-05 | - | %/s | T7 | CDS No.13B
93 | Cr12.73 Fe87.27 | - | Q | Oil quenching@950C (1h) > Air cooling@650C (2h) | creep rate | EXP | Test Stress = 235 MPa | 450 | 1.852778e-09 | - | %/s | T7 | CDS No.13B
93 | Cr12.73 Fe87.27 | - | Q | Oil quenching@950C (1h) > Air cooling@650C (2h) | creep rate | EXP | Test Stress = 294 MPa | 450 | 1.380556e-07 | - | %/s | T7 | CDS No.13B
93 | Cr12.73 Fe87.27 | - | Q | Oil quenching@950C (1h) > Air cooling@650C (2h) | creep rate | EXP | Test Stress = 333 MPa | 450 | 2.566667e-06 | - | %/s | T7 | CDS No.13B
93 | Cr12.73 Fe87.27 | - | Q | Oil quenching@950C (1h) > Air cooling@650C (2h) | creep rate | EXP | Test Stress = 265 MPa | 450 | 9.166667e-09 | - | %/s | T7 | CDS No.13B
93 | Cr12.73 Fe87.27 | - | Q | Oil quenching@950C (1h) > Air cooling@650C (2h) | creep rate | EXP | Test Stress = 235 MPa | 500 | 1.641667e-06 | - | %/s | T7 | CDS No.13B
93 | Cr12.73 Fe87.27 | - | Q | Oil quenching@950C (1h) > Air cooling@650C (2h) | creep rate | EXP | Test Stress = 196 MPa | 500 | 1.155556e-07 | - | %/s | T7 | CDS No.13B
93 | Cr12.73 Fe87.27 | - | Q | Oil quenching@950C (1h) > Air cooling@650C (2h) | creep rate | EXP | Test Stress = 216 MPa | 500 | 4.527778e-07 | - | %/s | T7 | CDS No.13B
93 | Cr12.73 Fe87.27 | - | Q | Oil quenching@950C (1h) > Air cooling@650C (2h) | creep rate | EXP | Test Stress = 177 MPa | 500 | 5.194444e-08 | - | %/s | T7 | CDS No.13B
93 | Cr12.73 Fe87.27 | - | Q | Oil quenching@950C (1h) > Air cooling@650C (2h) | creep rate | EXP | Test Stress = 137 MPa | 550 | 6.638889e-07 | - | %/s | T7 | CDS No.13B
94 | Cr13.06 Fe86.94 | - | Q | Oil quenching@950C (1.5h) > Air cooling@650C (2h) | creep rate | EXP | Test Stress = 235 MPa | 450 | 1.625e-09 | - | %/s | T7 | CDS No.13B
94 | Cr13.06 Fe86.94 | - | Q | Oil quenching@950C (1.5h) > Air cooling@650C (2h) | creep rate | EXP | Test Stress = 265 MPa | 450 | 1.347222e-08 | - | %/s | T7 | CDS No.13B
94 | Cr13.06 Fe86.94 | - | Q | Oil quenching@950C (1.5h) > Air cooling@650C (2h) | creep rate | EXP | Test Stress = 333 MPa | 450 | 3.166667e-06 | - | %/s | T7 | CDS No.13B
94 | Cr13.06 Fe86.94 | - | Q | Oil quenching@950C (1.5h) > Air cooling@650C (2h) | creep rate | EXP | Test Stress = 294 MPa | 450 | 2.777778e-07 | - | %/s | T7 | CDS No.13B
94 | Cr13.06 Fe86.94 | - | Q | Oil quenching@950C (1.5h) > Air cooling@650C (2h) | creep rate | EXP | Test Stress = 196 MPa | 500 | 1.205556e-07 | - | %/s | T7 | CDS No.13B
94 | Cr13.06 Fe86.94 | - | Q | Oil quenching@950C (1.5h) > Air cooling@650C (2h) | creep rate | EXP | Test Stress = 177 MPa | 500 | 4.166667e-08 | - | %/s | T7 | CDS No.13B
94 | Cr13.06 Fe86.94 | - | Q | Oil quenching@950C (1.5h) > Air cooling@650C (2h) | creep rate | EXP | Test Stress = 235 MPa | 500 | 1.538889e-06 | - | %/s | T7 | CDS No.13B
94 | Cr13.06 Fe86.94 | - | Q | Oil quenching@950C (1.5h) > Air cooling@650C (2h) | creep rate | EXP | Test Stress = 216 MPa | 500 | 4.444444e-07 | - | %/s | T7 | CDS No.13B
94 | Cr13.06 Fe86.94 | - | Q | Oil quenching@950C (1.5h) > Air cooling@650C (2h) | creep rate | EXP | Test Stress = 137 MPa | 550 | 8.777778e-07 | - | %/s | T7 | CDS No.13B
94 | Cr13.06 Fe86.94 | - | Q | Oil quenching@950C (1.5h) > Air cooling@650C (2h) | creep rate | EXP | Test Stress = 137 MPa | 550 | 1.755556e-06 | - | %/s | T7 | CDS No.13B
94 | Cr13.06 Fe86.94 | - | Q | Oil quenching@950C (1.5h) > Air cooling@650C (2h) | creep rate | EXP | Test Stress = 137 MPa | 550 | 5.111111e-07 | - | %/s | T7 | CDS No.13B
95 | Cr12.93 Fe87.07 | - | Q | Oil quenching@950C (1h) > Air cooling@650C (2h) | creep rate | EXP | Test Stress = 265 MPa | 450 | 4.25e-08 | - | %/s | T7 | CDS No.13B
95 | Cr12.93 Fe87.07 | - | Q | Oil quenching@950C (1h) > Air cooling@650C (2h) | creep rate | EXP | Test Stress = 333 MPa | 450 | 3.388889e-06 | - | %/s | T7 | CDS No.13B
95 | Cr12.93 Fe87.07 | - | Q | Oil quenching@950C (1h) > Air cooling@650C (2h) | creep rate | EXP | Test Stress = 235 MPa | 450 | 6.111111e-09 | - | %/s | T7 | CDS No.13B
95 | Cr12.93 Fe87.07 | - | Q | Oil quenching@950C (1h) > Air cooling@650C (2h) | creep rate | EXP | Test Stress = 294 MPa | 450 | 3.666667e-07 | - | %/s | T7 | CDS No.13B
95 | Cr12.93 Fe87.07 | - | Q | Oil quenching@950C (1h) > Air cooling@650C (2h) | creep rate | EXP | Test Stress = 235 MPa | 500 | 3.527778e-06 | - | %/s | T7 | CDS No.13B
95 | Cr12.93 Fe87.07 | - | Q | Oil quenching@950C (1h) > Air cooling@650C (2h) | creep rate | EXP | Test Stress = 177 MPa | 500 | 1.772222e-07 | - | %/s | T7 | CDS No.13B
95 | Cr12.93 Fe87.07 | - | Q | Oil quenching@950C (1h) > Air cooling@650C (2h) | creep rate | EXP | Test Stress = 196 MPa | 500 | 3.138889e-07 | - | %/s | T7 | CDS No.13B
95 | Cr12.93 Fe87.07 | - | Q | Oil quenching@950C (1h) > Air cooling@650C (2h) | creep rate | EXP | Test Stress = 216 MPa | 500 | 1.172222e-06 | - | %/s | T7 | CDS No.13B
95 | Cr12.93 Fe87.07 | - | Q | Oil quenching@950C (1h) > Air cooling@650C (2h) | creep rate | EXP | Test Stress = 137 MPa | 550 | 2.202778e-06 | - | %/s | T7 | CDS No.13B
96 | Mn0.68 Cr12.72 Fe86.59 | - | Q | Oil quenching@970C (0.5h) > Water quenching@750C (1h) | creep rate | EXP | Test Stress = 333 MPa | 450 | 8.333333e-06 | - | %/s | T7 | CDS No.13B
96 | Mn0.68 Cr12.72 Fe86.59 | - | Q | Oil quenching@970C (0.5h) > Water quenching@750C (1h) | creep rate | EXP | Test Stress = 294 MPa | 450 | 3.138889e-09 | - | %/s | T7 | CDS No.13B
96 | Mn0.68 Cr12.72 Fe86.59 | - | Q | Oil quenching@970C (0.5h) > Water quenching@750C (1h) | creep rate | EXP | Test Stress = 235 MPa | 450 | 2.972222e-10 | - | %/s | T7 | CDS No.13B
96 | Mn0.68 Cr12.72 Fe86.59 | - | Q | Oil quenching@970C (0.5h) > Water quenching@750C (1h) | creep rate | EXP | Test Stress = 373 MPa | 450 | 0.0001269444 | - | %/s | T7 | CDS No.13B
96 | Mn0.68 Cr12.72 Fe86.59 | - | Q | Oil quenching@970C (0.5h) > Water quenching@750C (1h) | creep rate | EXP | Test Stress = 265 MPa | 450 | 1.194444e-09 | - | %/s | T7 | CDS No.13B
96 | Mn0.68 Cr12.72 Fe86.59 | - | Q | Oil quenching@970C (0.5h) > Water quenching@750C (1h) | creep rate | EXP | Test Stress = 216 MPa | 500 | 5.305556e-06 | - | %/s | T7 | CDS No.13B
96 | Mn0.68 Cr12.72 Fe86.59 | - | Q | Oil quenching@970C (0.5h) > Water quenching@750C (1h) | creep rate | EXP | Test Stress = 177 MPa | 500 | 6.055556e-07 | - | %/s | T7 | CDS No.13B
97 | Mn0.72 Cr13.33 Fe85.95 | - | Q | Oil quenching@970C (0.5h) > Water quenching@750C (1h) | creep rate | EXP | Test Stress = 196 MPa | 450 | 1.75e-09 | - | %/s | T7 | CDS No.13B
97 | Mn0.72 Cr13.33 Fe85.95 | - | Q | Oil quenching@970C (0.5h) > Water quenching@750C (1h) | creep rate | EXP | Test Stress = 235 MPa | 450 | 1.511111e-08 | - | %/s | T7 | CDS No.13B
97 | Mn0.72 Cr13.33 Fe85.95 | - | Q | Oil quenching@970C (0.5h) > Water quenching@750C (1h) | creep rate | EXP | Test Stress = 265 MPa | 450 | 1.691667e-07 | - | %/s | T7 | CDS No.13B
97 | Mn0.72 Cr13.33 Fe85.95 | - | Q | Oil quenching@970C (0.5h) > Water quenching@750C (1h) | creep rate | EXP | Test Stress = 333 MPa | 450 | 0.0002733333 | - | %/s | T7 | CDS No.13B
98 | Mn0.67 Cr12.69 Fe86.63 | - | Q | Water quenching@750C (1h) > Oil quenching@970C (0.5h) > Water quenching@750C (1h) | creep rate | EXP | Test Stress = 235 MPa | 450 | 1.391667e-09 | - | %/s | T7 | CDS No.13B
98 | Mn0.67 Cr12.69 Fe86.63 | - | Q | Water quenching@750C (1h) > Oil quenching@970C (0.5h) > Water quenching@750C (1h) | creep rate | EXP | Test Stress = 373 MPa | 450 | 0 | - | %/s | T7 | CDS No.13B
98 | Mn0.67 Cr12.69 Fe86.63 | - | Q | Water quenching@750C (1h) > Oil quenching@970C (0.5h) > Water quenching@750C (1h) | creep rate | EXP | Test Stress = 265 MPa | 450 | 3.194444e-09 | - | %/s | T7 | CDS No.13B
98 | Mn0.67 Cr12.69 Fe86.63 | - | Q | Water quenching@750C (1h) > Oil quenching@970C (0.5h) > Water quenching@750C (1h) | creep rate | EXP | Test Stress = 294 MPa | 450 | 1.297222e-08 | - | %/s | T7 | CDS No.13B
98 | Mn0.67 Cr12.69 Fe86.63 | - | Q | Water quenching@750C (1h) > Oil quenching@970C (0.5h) > Water quenching@750C (1h) | creep rate | EXP | Test Stress = 333 MPa | 450 | 4.972222e-06 | - | %/s | T7 | CDS No.13B
98 | Mn0.67 Cr12.69 Fe86.63 | - | Q | Water quenching@750C (1h) > Oil quenching@970C (0.5h) > Water quenching@750C (1h) | creep rate | EXP | Test Stress = 216 MPa | 450 | 8.805556e-10 | - | %/s | T7 | CDS No.13B
98 | Mn0.67 Cr12.69 Fe86.63 | - | Q | Water quenching@750C (1h) > Oil quenching@970C (0.5h) > Water quenching@750C (1h) | creep rate | EXP | Test Stress = 177 MPa | 500 | 4.527778e-07 | - | %/s | T7 | CDS No.13B
98 | Mn0.67 Cr12.69 Fe86.63 | - | Q | Water quenching@750C (1h) > Oil quenching@970C (0.5h) > Water quenching@750C (1h) | creep rate | EXP | Test Stress = 216 MPa | 500 | 6e-06 | - | %/s | T7 | CDS No.13B
98 | Mn0.67 Cr12.69 Fe86.63 | - | Q | Water quenching@750C (1h) > Oil quenching@970C (0.5h) > Water quenching@750C (1h) | creep rate | EXP | Test Stress = 137 MPa | 550 | 4.138889e-06 | - | %/s | T7 | CDS No.13B
99 | Mn0.62 Cr12.57 Fe86.81 | - | Q | Oil quenching@980C (0.5h) > Air cooling@650C (2h) > Air cooling@630C (2h) | creep rate | EXP | Test Stress = 216 MPa | 450 | 2.313889e-09 | - | %/s | T7 | CDS No.13B
99 | Mn0.62 Cr12.57 Fe86.81 | - | Q | Oil quenching@980C (0.5h) > Air cooling@650C (2h) > Air cooling@630C (2h) | creep rate | EXP | Test Stress = 294 MPa | 450 | 1.466667e-07 | - | %/s | T7 | CDS No.13B
99 | Mn0.62 Cr12.57 Fe86.81 | - | Q | Oil quenching@980C (0.5h) > Air cooling@650C (2h) > Air cooling@630C (2h) | creep rate | EXP | Test Stress = 265 MPa | 450 | 2.591667e-08 | - | %/s | T7 | CDS No.13B
99 | Mn0.62 Cr12.57 Fe86.81 | - | Q | Oil quenching@980C (0.5h) > Air cooling@650C (2h) > Air cooling@630C (2h) | creep rate | EXP | Test Stress = 235 MPa | 450 | 6.305556e-09 | - | %/s | T7 | CDS No.13B
99 | Mn0.62 Cr12.57 Fe86.81 | - | Q | Oil quenching@980C (0.5h) > Air cooling@650C (2h) > Air cooling@630C (2h) | creep rate | EXP | Test Stress = 373 MPa | 450 | 8.805556e-06 | - | %/s | T7 | CDS No.13B
99 | Mn0.62 Cr12.57 Fe86.81 | - | Q | Oil quenching@980C (0.5h) > Air cooling@650C (2h) > Air cooling@630C (2h) | creep rate | EXP | Test Stress = 333 MPa | 450 | 1.480556e-06 | - | %/s | T7 | CDS No.13B
99 | Mn0.62 Cr12.57 Fe86.81 | - | Q | Oil quenching@980C (0.5h) > Air cooling@650C (2h) > Air cooling@630C (2h) | creep rate | EXP | Test Stress = 235 MPa | 500 | 1.005556e-06 | - | %/s | T7 | CDS No.13B
99 | Mn0.62 Cr12.57 Fe86.81 | - | Q | Oil quenching@980C (0.5h) > Air cooling@650C (2h) > Air cooling@630C (2h) | creep rate | EXP | Test Stress = 196 MPa | 500 | 9.138889e-08 | - | %/s | T7 | CDS No.13B
99 | Mn0.62 Cr12.57 Fe86.81 | - | Q | Oil quenching@980C (0.5h) > Air cooling@650C (2h) > Air cooling@630C (2h) | creep rate | EXP | Test Stress = 177 MPa | 500 | 2.572222e-08 | - | %/s | T7 | CDS No.13B
99 | Mn0.62 Cr12.57 Fe86.81 | - | Q | Oil quenching@980C (0.5h) > Air cooling@650C (2h) > Air cooling@630C (2h) | creep rate | EXP | Test Stress = 216 MPa | 500 | 3.25e-07 | - | %/s | T7 | CDS No.13B
99 | Mn0.62 Cr12.57 Fe86.81 | - | Q | Oil quenching@980C (0.5h) > Air cooling@650C (2h) > Air cooling@630C (2h) | creep rate | EXP | Test Stress = 137 MPa | 550 | 5.277778e-07 | - | %/s | T7 | CDS No.13B
99 | Mn0.62 Cr12.57 Fe86.81 | - | Q | Oil quenching@980C (0.5h) > Air cooling@650C (2h) > Air cooling@630C (2h) | creep rate | EXP | Test Stress = 118 MPa | 550 | 1.694444e-07 | - | %/s | T7 | CDS No.13B
100 | Mn0.66 Cr12.59 Fe86.75 | - | Q | Oil quenching@980C (0.5h) > Air cooling@640C (2h) > Air cooling@630C (2h) | creep rate | EXP | Test Stress = 373 MPa | 450 | 8.111111e-06 | - | %/s | T7 | CDS No.13B
100 | Mn0.66 Cr12.59 Fe86.75 | - | Q | Oil quenching@980C (0.5h) > Air cooling@640C (2h) > Air cooling@630C (2h) | creep rate | EXP | Test Stress = 294 MPa | 450 | 1.083333e-07 | - | %/s | T7 | CDS No.13B
100 | Mn0.66 Cr12.59 Fe86.75 | - | Q | Oil quenching@980C (0.5h) > Air cooling@640C (2h) > Air cooling@630C (2h) | creep rate | EXP | Test Stress = 333 MPa | 450 | 1.508333e-06 | - | %/s | T7 | CDS No.13B
100 | Mn0.66 Cr12.59 Fe86.75 | - | Q | Oil quenching@980C (0.5h) > Air cooling@640C (2h) > Air cooling@630C (2h) | creep rate | EXP | Test Stress = 235 MPa | 450 | 3.222222e-09 | - | %/s | T7 | CDS No.13B
100 | Mn0.66 Cr12.59 Fe86.75 | - | Q | Oil quenching@980C (0.5h) > Air cooling@640C (2h) > Air cooling@630C (2h) | creep rate | EXP | Test Stress = 265 MPa | 450 | 1.247222e-08 | - | %/s | T7 | CDS No.13B
100 | Mn0.66 Cr12.59 Fe86.75 | - | Q | Oil quenching@980C (0.5h) > Air cooling@640C (2h) > Air cooling@630C (2h) | creep rate | EXP | Test Stress = 235 MPa | 500 | 7.194444e-07 | - | %/s | T7 | CDS No.13B
100 | Mn0.66 Cr12.59 Fe86.75 | - | Q | Oil quenching@980C (0.5h) > Air cooling@640C (2h) > Air cooling@630C (2h) | creep rate | EXP | Test Stress = 196 MPa | 500 | 7.361111e-08 | - | %/s | T7 | CDS No.13B
100 | Mn0.66 Cr12.59 Fe86.75 | - | Q | Oil quenching@980C (0.5h) > Air cooling@640C (2h) > Air cooling@630C (2h) | creep rate | EXP | Test Stress = 177 MPa | 500 | 2.463889e-08 | - | %/s | T7 | CDS No.13B
100 | Mn0.66 Cr12.59 Fe86.75 | - | Q | Oil quenching@980C (0.5h) > Air cooling@640C (2h) > Air cooling@630C (2h) | creep rate | EXP | Test Stress = 216 MPa | 500 | 2.411111e-07 | - | %/s | T7 | CDS No.13B
100 | Mn0.66 Cr12.59 Fe86.75 | - | Q | Oil quenching@980C (0.5h) > Air cooling@640C (2h) > Air cooling@630C (2h) | creep rate | EXP | Test Stress = 137 MPa | 550 | 3.777778e-07 | - | %/s | T7 | CDS No.13B
101 | Mn0.6 Cr12.84 Fe86.56 | - | Q | Oil quenching@980C (0.5h) > Air cooling@630C (2h) > Air cooling@610C (2h) | creep rate | EXP | Test Stress = 333 MPa | 450 | 1.788889e-06 | - | %/s | T7 | CDS No.13B
101 | Mn0.6 Cr12.84 Fe86.56 | - | Q | Oil quenching@980C (0.5h) > Air cooling@630C (2h) > Air cooling@610C (2h) | creep rate | EXP | Test Stress = 265 MPa | 450 | 2.063889e-08 | - | %/s | T7 | CDS No.13B
101 | Mn0.6 Cr12.84 Fe86.56 | - | Q | Oil quenching@980C (0.5h) > Air cooling@630C (2h) > Air cooling@610C (2h) | creep rate | EXP | Test Stress = 235 MPa | 450 | 3.833333e-09 | - | %/s | T7 | CDS No.13B
101 | Mn0.6 Cr12.84 Fe86.56 | - | Q | Oil quenching@980C (0.5h) > Air cooling@630C (2h) > Air cooling@610C (2h) | creep rate | EXP | Test Stress = 294 MPa | 450 | 1.669444e-07 | - | %/s | T7 | CDS No.13B
101 | Mn0.6 Cr12.84 Fe86.56 | - | Q | Oil quenching@980C (0.5h) > Air cooling@630C (2h) > Air cooling@610C (2h) | creep rate | EXP | Test Stress = 216 MPa | 500 | 6e-07 | - | %/s | T7 | CDS No.13B
101 | Mn0.6 Cr12.84 Fe86.56 | - | Q | Oil quenching@980C (0.5h) > Air cooling@630C (2h) > Air cooling@610C (2h) | creep rate | EXP | Test Stress = 196 MPa | 500 | 1.830556e-07 | - | %/s | T7 | CDS No.13B
101 | Mn0.6 Cr12.84 Fe86.56 | - | Q | Oil quenching@980C (0.5h) > Air cooling@630C (2h) > Air cooling@610C (2h) | creep rate | EXP | Test Stress = 235 MPa | 500 | 1.719444e-06 | - | %/s | T7 | CDS No.13B
101 | Mn0.6 Cr12.84 Fe86.56 | - | Q | Oil quenching@980C (0.5h) > Air cooling@630C (2h) > Air cooling@610C (2h) | creep rate | EXP | Test Stress = 177 MPa | 500 | 6.5e-08 | - | %/s | T7 | CDS No.13B
101 | Mn0.6 Cr12.84 Fe86.56 | - | Q | Oil quenching@980C (0.5h) > Air cooling@630C (2h) > Air cooling@610C (2h) | creep rate | EXP | Test Stress = 137 MPa | 550 | 9.083333e-07 | - | %/s | T7 | CDS No.13B
102 | Mn0.6 Cr12.84 Fe86.56 | - | Q | Water quenching@1050C (40min) | creep rate | EXP | Test Stress = 196 MPa | 600 | 2.055556e-08 | - | %/s | T7 | CDS No.14B
102 | Mn0.6 Cr12.84 Fe86.56 | - | Q | Water quenching@1050C (40min) | creep rate | EXP | Test Stress = 88 MPa | 700 | 1.330556e-06 | - | %/s | T7 | CDS No.14B
102 | Mn0.6 Cr12.84 Fe86.56 | - | Q | Water quenching@1050C (40min) | creep rate | EXP | Test Stress = 41 MPa | 750 | 4.694444e-07 | - | %/s | T7 | CDS No.14B
102 | Mn0.6 Cr12.84 Fe86.56 | - | Q | Water quenching@1050C (40min) | creep rate | EXP | Test Stress = 53 MPa | 750 | 2.088889e-06 | - | %/s | T7 | CDS No.14B
102 | Mn0.6 Cr12.84 Fe86.56 | - | Q | Water quenching@1050C (40min) | creep rate | EXP | Test Stress = 33 MPa | 750 | 1.416667e-07 | - | %/s | T7 | CDS No.14B
102 | Mn0.6 Cr12.84 Fe86.56 | - | Q | Water quenching@1050C (40min) | creep rate | EXP | Test Stress = 26 MPa | 750 | 4.361111e-08 | - | %/s | T7 | CDS No.14B
102 | Mn0.6 Cr12.84 Fe86.56 | - | Q | Water quenching@1050C (40min) | creep rate | EXP | Test Stress = 69 MPa | 750 | 1.325e-05 | - | %/s | T7 | CDS No.14B
102 | Mn0.6 Cr12.84 Fe86.56 | - | Q | Water quenching@1050C (40min) | creep rate | EXP | Test Stress = 26 MPa | 800 | 3.361111e-07 | - | %/s | T7 | CDS No.14B
102 | Mn0.6 Cr12.84 Fe86.56 | - | Q | Water quenching@1050C (40min) | creep rate | EXP | Test Stress = 20 MPa | 800 | 7.555556e-08 | - | %/s | T7 | CDS No.14B
102 | Mn0.6 Cr12.84 Fe86.56 | - | Q | Water quenching@1050C (40min) | creep rate | EXP | Test Stress = 33 MPa | 800 | 1.461111e-06 | - | %/s | T7 | CDS No.14B
102 | Mn0.6 Cr12.84 Fe86.56 | - | Q | Water quenching@1050C (40min) | creep rate | EXP | Test Stress = 20 MPa | 850 | 9.083333e-07 | - | %/s | T7 | CDS No.14B
103 | Si1.47 Mn1.77 Ni10.64 Cr18.88 Mo1.35 Fe65.9 | - | Q | Water quenching@1050C (80min) | creep rate | EXP | Test Stress = 196 MPa | 600 | 8.666667e-09 | - | %/s | T7 | CDS No.14B
103 | Si1.47 Mn1.77 Ni10.64 Cr18.88 Mo1.35 Fe65.9 | - | Q | Water quenching@1050C (80min) | creep rate | EXP | Test Stress = 235 MPa | 600 | 2.363889e-06 | - | %/s | T7 | CDS No.14B
103 | Si1.47 Mn1.77 Ni10.64 Cr18.88 Mo1.35 Fe65.9 | - | Q | Water quenching@1050C (80min) | creep rate | EXP | Test Stress = 177 MPa | 625 | 1.922222e-08 | - | %/s | T7 | CDS No.14B
103 | Si1.47 Mn1.77 Ni10.64 Cr18.88 Mo1.35 Fe65.9 | - | Q | Water quenching@1050C (80min) | creep rate | EXP | Test Stress = 157 MPa | 650 | 1.675e-07 | - | %/s | T7 | CDS No.14B
103 | Si1.47 Mn1.77 Ni10.64 Cr18.88 Mo1.35 Fe65.9 | - | Q | Water quenching@1050C (80min) | creep rate | EXP | Test Stress = 137 MPa | 675 | 1.188889e-06 | - | %/s | T7 | CDS No.14B
103 | Si1.47 Mn1.77 Ni10.64 Cr18.88 Mo1.35 Fe65.9 | - | Q | Water quenching@1050C (80min) | creep rate | EXP | Test Stress = 88 MPa | 700 | 8.583333e-07 | - | %/s | T7 | CDS No.14B
103 | Si1.47 Mn1.77 Ni10.64 Cr18.88 Mo1.35 Fe65.9 | - | Q | Water quenching@1050C (80min) | creep rate | EXP | Test Stress = 157 MPa | 700 | 9.472222e-05 | - | %/s | T7 | CDS No.14B
103 | Si1.47 Mn1.77 Ni10.64 Cr18.88 Mo1.35 Fe65.9 | - | Q | Water quenching@1050C (80min) | creep rate | EXP | Test Stress = 41 MPa | 750 | 1.186111e-07 | - | %/s | T7 | CDS No.14B
103 | Si1.47 Mn1.77 Ni10.64 Cr18.88 Mo1.35 Fe65.9 | - | Q | Water quenching@1050C (80min) | creep rate | EXP | Test Stress = 53 MPa | 750 | 1.033333e-06 | - | %/s | T7 | CDS No.14B
103 | Si1.47 Mn1.77 Ni10.64 Cr18.88 Mo1.35 Fe65.9 | - | Q | Water quenching@1050C (80min) | creep rate | EXP | Test Stress = 26 MPa | 750 | 1.358333e-08 | - | %/s | T7 | CDS No.14B
103 | Si1.47 Mn1.77 Ni10.64 Cr18.88 Mo1.35 Fe65.9 | - | Q | Water quenching@1050C (80min) | creep rate | EXP | Test Stress = 33 MPa | 750 | 3.583333e-08 | - | %/s | T7 | CDS No.14B
103 | Si1.47 Mn1.77 Ni10.64 Cr18.88 Mo1.35 Fe65.9 | - | Q | Water quenching@1050C (80min) | creep rate | EXP | Test Stress = 69 MPa | 750 | 8.277778e-06 | - | %/s | T7 | CDS No.14B
103 | Si1.47 Mn1.77 Ni10.64 Cr18.88 Mo1.35 Fe65.9 | - | Q | Water quenching@1050C (80min) | creep rate | EXP | Test Stress = 41 MPa | 775 | 7.194444e-07 | - | %/s | T7 | CDS No.14B
103 | Si1.47 Mn1.77 Ni10.64 Cr18.88 Mo1.35 Fe65.9 | - | Q | Water quenching@1050C (80min) | creep rate | EXP | Test Stress = 33 MPa | 800 | 4.333333e-07 | - | %/s | T7 | CDS No.14B
103 | Si1.47 Mn1.77 Ni10.64 Cr18.88 Mo1.35 Fe65.9 | - | Q | Water quenching@1050C (80min) | creep rate | EXP | Test Stress = 20 MPa | 800 | 3.166667e-08 | - | %/s | T7 | CDS No.14B
103 | Si1.47 Mn1.77 Ni10.64 Cr18.88 Mo1.35 Fe65.9 | - | Q | Water quenching@1050C (80min) | creep rate | EXP | Test Stress = 26 MPa | 800 | 1.083333e-07 | - | %/s | T7 | CDS No.14B
103 | Si1.47 Mn1.77 Ni10.64 Cr18.88 Mo1.35 Fe65.9 | - | Q | Water quenching@1050C (80min) | creep rate | EXP | Test Stress = 20 MPa | 850 | 2.888889e-07 | - | %/s | T7 | CDS No.14B
104 | Si1.39 Mn1.12 Ni11.99 Cr18.32 Mo1.3 Fe65.88 | - | Q | Water quenching@1100C (0.5h) | creep rate | EXP | Test Stress = 431 MPa | 500 | 1.111111e-08 | - | %/s | T5 | CDS No.42
104 | Si1.39 Mn1.12 Ni11.99 Cr18.32 Mo1.3 Fe65.88 | - | Q | Water quenching@1100C (0.5h) | creep rate | EXP | Test Stress = 471 MPa | 500 | 1.033333e-07 | - | %/s | T5 | CDS No.42
104 | Si1.39 Mn1.12 Ni11.99 Cr18.32 Mo1.3 Fe65.88 | - | Q | Water quenching@1100C (0.5h) | creep rate | EXP | Test Stress = 392 MPa | 500 | 2.394444e-09 | - | %/s | T5 | CDS No.42
104 | Si1.39 Mn1.12 Ni11.99 Cr18.32 Mo1.3 Fe65.88 | - | Q | Water quenching@1100C (0.5h) | creep rate | EXP | Test Stress = 324 MPa | 550 | 2.944444e-07 | - | %/s | T5 | CDS No.42
104 | Si1.39 Mn1.12 Ni11.99 Cr18.32 Mo1.3 Fe65.88 | - | Q | Water quenching@1100C (0.5h) | creep rate | EXP | Test Stress = 275 MPa | 550 | 1.975e-08 | - | %/s | T5 | CDS No.42
104 | Si1.39 Mn1.12 Ni11.99 Cr18.32 Mo1.3 Fe65.88 | - | Q | Water quenching@1100C (0.5h) | creep rate | EXP | Test Stress = 353 MPa | 550 | 3.583333e-07 | - | %/s | T5 | CDS No.42
104 | Si1.39 Mn1.12 Ni11.99 Cr18.32 Mo1.3 Fe65.88 | - | Q | Water quenching@1100C (0.5h) | creep rate | EXP | Test Stress = 392 MPa | 550 | 1.430556e-06 | - | %/s | T5 | CDS No.42
104 | Si1.39 Mn1.12 Ni11.99 Cr18.32 Mo1.3 Fe65.88 | - | Q | Water quenching@1100C (0.5h) | creep rate | EXP | Test Stress = 245 MPa | 550 | 3.472222e-09 | - | %/s | T5 | CDS No.42
104 | Si1.39 Mn1.12 Ni11.99 Cr18.32 Mo1.3 Fe65.88 | - | Q | Water quenching@1100C (0.5h) | creep rate | EXP | Test Stress = 294 MPa | 550 | 9.722222e-08 | - | %/s | T5 | CDS No.42
104 | Si1.39 Mn1.12 Ni11.99 Cr18.32 Mo1.3 Fe65.88 | - | Q | Water quenching@1100C (0.5h) | creep rate | EXP | Test Stress = 255 MPa | 600 | 3.138889e-06 | - | %/s | T5 | CDS No.42
104 | Si1.39 Mn1.12 Ni11.99 Cr18.32 Mo1.3 Fe65.88 | - | Q | Water quenching@1100C (0.5h) | creep rate | EXP | Test Stress = 245 MPa | 600 | 2.011111e-06 | - | %/s | T5 | CDS No.42
104 | Si1.39 Mn1.12 Ni11.99 Cr18.32 Mo1.3 Fe65.88 | - | Q | Water quenching@1100C (0.5h) | creep rate | EXP | Test Stress = 235 MPa | 600 | 1.722222e-06 | - | %/s | T5 | CDS No.42
104 | Si1.39 Mn1.12 Ni11.99 Cr18.32 Mo1.3 Fe65.88 | - | Q | Water quenching@1100C (0.5h) | creep rate | EXP | Test Stress = 177 MPa | 600 | 7.388889e-09 | - | %/s | T5 | CDS No.42
104 | Si1.39 Mn1.12 Ni11.99 Cr18.32 Mo1.3 Fe65.88 | - | Q | Water quenching@1100C (0.5h) | creep rate | EXP | Test Stress = 211 MPa | 600 | 1.111111e-07 | - | %/s | T5 | CDS No.42
104 | Si1.39 Mn1.12 Ni11.99 Cr18.32 Mo1.3 Fe65.88 | - | Q | Water quenching@1100C (0.5h) | creep rate | EXP | Test Stress = 333 MPa | 600 | 7.555556e-05 | - | %/s | T5 | CDS No.42
104 | Si1.39 Mn1.12 Ni11.99 Cr18.32 Mo1.3 Fe65.88 | - | Q | Water quenching@1100C (0.5h) | creep rate | EXP | Test Stress = 275 MPa | 600 | 6.611111e-06 | - | %/s | T5 | CDS No.42
104 | Si1.39 Mn1.12 Ni11.99 Cr18.32 Mo1.3 Fe65.88 | - | Q | Water quenching@1100C (0.5h) | creep rate | EXP | Test Stress = 196 MPa | 650 | 1.058333e-05 | - | %/s | T5 | CDS No.42
104 | Si1.39 Mn1.12 Ni11.99 Cr18.32 Mo1.3 Fe65.88 | - | Q | Water quenching@1100C (0.5h) | creep rate | EXP | Test Stress = 113 MPa | 650 | 2.525e-08 | - | %/s | T5 | CDS No.42
104 | Si1.39 Mn1.12 Ni11.99 Cr18.32 Mo1.3 Fe65.88 | - | Q | Water quenching@1100C (0.5h) | creep rate | EXP | Test Stress = 245 MPa | 650 | 0.0001469444 | - | %/s | T5 | CDS No.42
104 | Si1.39 Mn1.12 Ni11.99 Cr18.32 Mo1.3 Fe65.88 | - | Q | Water quenching@1100C (0.5h) | creep rate | EXP | Test Stress = 127 MPa | 650 | 7.472222e-08 | - | %/s | T5 | CDS No.42
104 | Si1.39 Mn1.12 Ni11.99 Cr18.32 Mo1.3 Fe65.88 | - | Q | Water quenching@1100C (0.5h) | creep rate | EXP | Test Stress = 147 MPa | 650 | 2.861111e-07 | - | %/s | T5 | CDS No.42
104 | Si1.39 Mn1.12 Ni11.99 Cr18.32 Mo1.3 Fe65.88 | - | Q | Water quenching@1100C (0.5h) | creep rate | EXP | Test Stress = 226 MPa | 650 | 6.805556e-05 | - | %/s | T5 | CDS No.42
104 | Si1.39 Mn1.12 Ni11.99 Cr18.32 Mo1.3 Fe65.88 | - | Q | Water quenching@1100C (0.5h) | creep rate | EXP | Test Stress = 167 MPa | 650 | 1.036111e-06 | - | %/s | T5 | CDS No.42
104 | Si1.39 Mn1.12 Ni11.99 Cr18.32 Mo1.3 Fe65.88 | - | Q | Water quenching@1100C (0.5h) | creep rate | EXP | Test Stress = 137 MPa | 700 | 2.833333e-05 | - | %/s | T5 | CDS No.42
104 | Si1.39 Mn1.12 Ni11.99 Cr18.32 Mo1.3 Fe65.88 | - | Q | Water quenching@1100C (0.5h) | creep rate | EXP | Test Stress = 118 MPa | 700 | 7.416667e-06 | - | %/s | T5 | CDS No.42
104 | Si1.39 Mn1.12 Ni11.99 Cr18.32 Mo1.3 Fe65.88 | - | Q | Water quenching@1100C (0.5h) | creep rate | EXP | Test Stress = 177 MPa | 700 | 0.0002313889 | - | %/s | T5 | CDS No.42
104 | Si1.39 Mn1.12 Ni11.99 Cr18.32 Mo1.3 Fe65.88 | - | Q | Water quenching@1100C (0.5h) | creep rate | EXP | Test Stress = 157 MPa | 700 | 9.388889e-05 | - | %/s | T5 | CDS No.42
104 | Si1.39 Mn1.12 Ni11.99 Cr18.32 Mo1.3 Fe65.88 | - | Q | Water quenching@1100C (0.5h) | creep rate | EXP | Test Stress = 98 MPa | 700 | 9.611111e-07 | - | %/s | T5 | CDS No.42
104 | Si1.39 Mn1.12 Ni11.99 Cr18.32 Mo1.3 Fe65.88 | - | Q | Water quenching@1100C (0.5h) | creep rate | EXP | Test Stress = 108 MPa | 700 | 2.433333e-06 | - | %/s | T5 | CDS No.42
104 | Si1.39 Mn1.12 Ni11.99 Cr18.32 Mo1.3 Fe65.88 | - | Q | Water quenching@1100C (0.5h) | creep rate | EXP | Test Stress = 64 MPa | 700 | 6.583333e-09 | - | %/s | T5 | CDS No.42
104 | Si1.39 Mn1.12 Ni11.99 Cr18.32 Mo1.3 Fe65.88 | - | Q | Water quenching@1100C (0.5h) | creep rate | EXP | Test Stress = 83 MPa | 700 | 1.036111e-07 | - | %/s | T5 | CDS No.42
104 | Si1.39 Mn1.12 Ni11.99 Cr18.32 Mo1.3 Fe65.88 | - | Q | Water quenching@1100C (0.5h) | creep rate | EXP | Test Stress = 49 MPa | 750 | 2.613889e-08 | - | %/s | T5 | CDS No.42
104 | Si1.39 Mn1.12 Ni11.99 Cr18.32 Mo1.3 Fe65.88 | - | Q | Water quenching@1100C (0.5h) | creep rate | EXP | Test Stress = 74 MPa | 750 | 1.036111e-06 | - | %/s | T5 | CDS No.42
104 | Si1.39 Mn1.12 Ni11.99 Cr18.32 Mo1.3 Fe65.88 | - | Q | Water quenching@1100C (0.5h) | creep rate | EXP | Test Stress = 49 MPa | 750 | 3.416667e-08 | - | %/s | T5 | CDS No.42
104 | Si1.39 Mn1.12 Ni11.99 Cr18.32 Mo1.3 Fe65.88 | - | Q | Water quenching@1100C (0.5h) | creep rate | EXP | Test Stress = 69 MPa | 750 | 8.972222e-07 | - | %/s | T5 | CDS No.42
104 | Si1.39 Mn1.12 Ni11.99 Cr18.32 Mo1.3 Fe65.88 | - | Q | Water quenching@1100C (0.5h) | creep rate | EXP | Test Stress = 98 MPa | 750 | 4.666667e-05 | - | %/s | T5 | CDS No.42
104 | Si1.39 Mn1.12 Ni11.99 Cr18.32 Mo1.3 Fe65.88 | - | Q | Water quenching@1100C (0.5h) | creep rate | EXP | Test Stress = 59 MPa | 750 | 6e-08 | - | %/s | T5 | CDS No.42
104 | Si1.39 Mn1.12 Ni11.99 Cr18.32 Mo1.3 Fe65.88 | - | Q | Water quenching@1100C (0.5h) | creep rate | EXP | Test Stress = 49 MPa | 800 | 3.305556e-07 | - | %/s | T5 | CDS No.42
104 | Si1.39 Mn1.12 Ni11.99 Cr18.32 Mo1.3 Fe65.88 | - | Q | Water quenching@1100C (0.5h) | creep rate | EXP | Test Stress = 29 MPa | 800 | 3.861111e-08 | - | %/s | T5 | CDS No.42
104 | Si1.39 Mn1.12 Ni11.99 Cr18.32 Mo1.3 Fe65.88 | - | Q | Water quenching@1100C (0.5h) | creep rate | EXP | Test Stress = 39 MPa | 800 | 1.002778e-07 | - | %/s | T5 | CDS No.42
105 | Mn0.61 Ni0.75 Cr12 Mo0.65 W0.33 Fe85.66 | - | Q | Oil quenching@1030C (40min) > Oil cooling@630C (3h) | creep rate | EXP | Test Stress = 471 MPa | 500 | 5.166667e-06 | - | %/s | T6 | CDS No.10B
105 | Mn0.61 Ni0.75 Cr12 Mo0.65 W0.33 Fe85.66 | - | Q | Oil quenching@1030C (40min) > Oil cooling@630C (3h) | creep rate | EXP | Test Stress = 373 MPa | 500 | 4.611111e-08 | - | %/s | T6 | CDS No.10B
105 | Mn0.61 Ni0.75 Cr12 Mo0.65 W0.33 Fe85.66 | - | Q | Oil quenching@1030C (40min) > Oil cooling@630C (3h) | creep rate | EXP | Test Stress = 235 MPa | 500 | 3.944444e-09 | - | %/s | T6 | CDS No.10B
105 | Mn0.61 Ni0.75 Cr12 Mo0.65 W0.33 Fe85.66 | - | Q | Oil quenching@1030C (40min) > Oil cooling@630C (3h) | creep rate | EXP | Test Stress = 333 MPa | 500 | 2.058333e-08 | - | %/s | T6 | CDS No.10B
105 | Mn0.61 Ni0.75 Cr12 Mo0.65 W0.33 Fe85.66 | - | Q | Oil quenching@1030C (40min) > Oil cooling@630C (3h) | creep rate | EXP | Test Stress = 294 MPa | 500 | 1.044444e-08 | - | %/s | T6 | CDS No.10B
105 | Mn0.61 Ni0.75 Cr12 Mo0.65 W0.33 Fe85.66 | - | Q | Oil quenching@1030C (40min) > Oil cooling@630C (3h) | creep rate | EXP | Test Stress = 196 MPa | 500 | 2.344444e-09 | - | %/s | T6 | CDS No.10B
105 | Mn0.61 Ni0.75 Cr12 Mo0.65 W0.33 Fe85.66 | - | Q | Oil quenching@1030C (40min) > Oil cooling@630C (3h) | creep rate | EXP | Test Stress = 108 MPa | 550 | 2.313889e-09 | - | %/s | T6 | CDS No.10B
105 | Mn0.61 Ni0.75 Cr12 Mo0.65 W0.33 Fe85.66 | - | Q | Oil quenching@1030C (40min) > Oil cooling@630C (3h) | creep rate | EXP | Test Stress = 216 MPa | 550 | 1.827778e-08 | - | %/s | T6 | CDS No.10B
105 | Mn0.61 Ni0.75 Cr12 Mo0.65 W0.33 Fe85.66 | - | Q | Oil quenching@1030C (40min) > Oil cooling@630C (3h) | creep rate | EXP | Test Stress = 265 MPa | 550 | 6.333333e-08 | - | %/s | T6 | CDS No.10B
105 | Mn0.61 Ni0.75 Cr12 Mo0.65 W0.33 Fe85.66 | - | Q | Oil quenching@1030C (40min) > Oil cooling@630C (3h) | creep rate | EXP | Test Stress = 333 MPa | 550 | 9.638889e-07 | - | %/s | T6 | CDS No.10B
105 | Mn0.61 Ni0.75 Cr12 Mo0.65 W0.33 Fe85.66 | - | Q | Oil quenching@1030C (40min) > Oil cooling@630C (3h) | creep rate | EXP | Test Stress = 294 MPa | 550 | 1.730556e-07 | - | %/s | T6 | CDS No.10B
105 | Mn0.61 Ni0.75 Cr12 Mo0.65 W0.33 Fe85.66 | - | Q | Oil quenching@1030C (40min) > Oil cooling@630C (3h) | creep rate | EXP | Test Stress = 235 MPa | 550 | 2.547222e-08 | - | %/s | T6 | CDS No.10B
105 | Mn0.61 Ni0.75 Cr12 Mo0.65 W0.33 Fe85.66 | - | Q | Oil quenching@1030C (40min) > Oil cooling@630C (3h) | creep rate | EXP | Test Stress = 216 MPa | 600 | 6.638889e-07 | - | %/s | T6 | CDS No.10B
105 | Mn0.61 Ni0.75 Cr12 Mo0.65 W0.33 Fe85.66 | - | Q | Oil quenching@1030C (40min) > Oil cooling@630C (3h) | creep rate | EXP | Test Stress = 69 MPa | 650 | 7.166667e-07 | - | %/s | T6 | CDS No.10B
105 | Mn0.61 Ni0.75 Cr12 Mo0.65 W0.33 Fe85.66 | - | Q | Oil quenching@1030C (40min) > Oil cooling@630C (3h) | creep rate | EXP | Test Stress = 98 MPa | 650 | 2.163889e-06 | - | %/s | T6 | CDS No.10B
106 | Mn0.57 Ni0.62 Cr12.31 Mo0.71 W0.3 Fe85.5 | - | Q | Oil quenching@1030C (40min) > Oil cooling@630C (3h) | creep rate | EXP | Test Stress = 333 MPa | 500 | 1.158333e-08 | - | %/s | T6 | CDS No.10B
106 | Mn0.57 Ni0.62 Cr12.31 Mo0.71 W0.3 Fe85.5 | - | Q | Oil quenching@1030C (40min) > Oil cooling@630C (3h) | creep rate | EXP | Test Stress = 373 MPa | 500 | 3.888889e-08 | - | %/s | T6 | CDS No.10B
106 | Mn0.57 Ni0.62 Cr12.31 Mo0.71 W0.3 Fe85.5 | - | Q | Oil quenching@1030C (40min) > Oil cooling@630C (3h) | creep rate | EXP | Test Stress = 471 MPa | 500 | 2.833333e-06 | - | %/s | T6 | CDS No.10B
106 | Mn0.57 Ni0.62 Cr12.31 Mo0.71 W0.3 Fe85.5 | - | Q | Oil quenching@1030C (40min) > Oil cooling@630C (3h) | creep rate | EXP | Test Stress = 235 MPa | 500 | 1.636111e-09 | - | %/s | T6 | CDS No.10B
106 | Mn0.57 Ni0.62 Cr12.31 Mo0.71 W0.3 Fe85.5 | - | Q | Oil quenching@1030C (40min) > Oil cooling@630C (3h) | creep rate | EXP | Test Stress = 294 MPa | 500 | 5.25e-09 | - | %/s | T6 | CDS No.10B
106 | Mn0.57 Ni0.62 Cr12.31 Mo0.71 W0.3 Fe85.5 | - | Q | Oil quenching@1030C (40min) > Oil cooling@630C (3h) | creep rate | EXP | Test Stress = 373 MPa | 550 | 6.722222e-06 | - | %/s | T6 | CDS No.10B
106 | Mn0.57 Ni0.62 Cr12.31 Mo0.71 W0.3 Fe85.5 | - | Q | Oil quenching@1030C (40min) > Oil cooling@630C (3h) | creep rate | EXP | Test Stress = 235 MPa | 550 | 3.194444e-08 | - | %/s | T6 | CDS No.10B
106 | Mn0.57 Ni0.62 Cr12.31 Mo0.71 W0.3 Fe85.5 | - | Q | Oil quenching@1030C (40min) > Oil cooling@630C (3h) | creep rate | EXP | Test Stress = 294 MPa | 550 | 1.408333e-07 | - | %/s | T6 | CDS No.10B
106 | Mn0.57 Ni0.62 Cr12.31 Mo0.71 W0.3 Fe85.5 | - | Q | Oil quenching@1030C (40min) > Oil cooling@630C (3h) | creep rate | EXP | Test Stress = 333 MPa | 550 | 9.083333e-07 | - | %/s | T6 | CDS No.10B
106 | Mn0.57 Ni0.62 Cr12.31 Mo0.71 W0.3 Fe85.5 | - | Q | Oil quenching@1030C (40min) > Oil cooling@630C (3h) | creep rate | EXP | Test Stress = 216 MPa | 550 | 2.161111e-08 | - | %/s | T6 | CDS No.10B
106 | Mn0.57 Ni0.62 Cr12.31 Mo0.71 W0.3 Fe85.5 | - | Q | Oil quenching@1030C (40min) > Oil cooling@630C (3h) | creep rate | EXP | Test Stress = 196 MPa | 550 | 2.144444e-09 | - | %/s | T6 | CDS No.10B
106 | Mn0.57 Ni0.62 Cr12.31 Mo0.71 W0.3 Fe85.5 | - | Q | Oil quenching@1030C (40min) > Oil cooling@630C (3h) | creep rate | EXP | Test Stress = 265 MPa | 550 | 6.111111e-08 | - | %/s | T6 | CDS No.10B
106 | Mn0.57 Ni0.62 Cr12.31 Mo0.71 W0.3 Fe85.5 | - | Q | Oil quenching@1030C (40min) > Oil cooling@630C (3h) | creep rate | EXP | Test Stress = 235 MPa | 600 | 1.694444e-06 | - | %/s | T6 | CDS No.10B
106 | Mn0.57 Ni0.62 Cr12.31 Mo0.71 W0.3 Fe85.5 | - | Q | Oil quenching@1030C (40min) > Oil cooling@630C (3h) | creep rate | EXP | Test Stress = 157 MPa | 600 | 7.138889e-08 | - | %/s | T6 | CDS No.10B
106 | Mn0.57 Ni0.62 Cr12.31 Mo0.71 W0.3 Fe85.5 | - | Q | Oil quenching@1030C (40min) > Oil cooling@630C (3h) | creep rate | EXP | Test Stress = 216 MPa | 600 | 1.158333e-06 | - | %/s | T6 | CDS No.10B
106 | Mn0.57 Ni0.62 Cr12.31 Mo0.71 W0.3 Fe85.5 | - | Q | Oil quenching@1030C (40min) > Oil cooling@630C (3h) | creep rate | EXP | Test Stress = 118 MPa | 650 | 4.111111e-06 | - | %/s | T6 | CDS No.10B
106 | Mn0.57 Ni0.62 Cr12.31 Mo0.71 W0.3 Fe85.5 | - | Q | Oil quenching@1030C (40min) > Oil cooling@630C (3h) | creep rate | EXP | Test Stress = 69 MPa | 650 | 7.972222e-07 | - | %/s | T6 | CDS No.10B
106 | Mn0.57 Ni0.62 Cr12.31 Mo0.71 W0.3 Fe85.5 | - | Q | Oil quenching@1030C (40min) > Oil cooling@630C (3h) | creep rate | EXP | Test Stress = 98 MPa | 650 | 2.113889e-06 | - | %/s | T6 | CDS No.10B
107 | Mn0.61 Ni0.65 Cr13.18 Mo0.72 W0.34 Fe84.51 | - | Q | Oil quenching@1030C (40min) > Oil cooling@630C (3h) | creep rate | EXP | Test Stress = 294 MPa | 500 | 2.666667e-09 | - | %/s | T6 | CDS No.10B
107 | Mn0.61 Ni0.65 Cr13.18 Mo0.72 W0.34 Fe84.51 | - | Q | Oil quenching@1030C (40min) > Oil cooling@630C (3h) | creep rate | EXP | Test Stress = 333 MPa | 500 | 5.638889e-09 | - | %/s | T6 | CDS No.10B
107 | Mn0.61 Ni0.65 Cr13.18 Mo0.72 W0.34 Fe84.51 | - | Q | Oil quenching@1030C (40min) > Oil cooling@630C (3h) | creep rate | EXP | Test Stress = 373 MPa | 500 | 1.316667e-08 | - | %/s | T6 | CDS No.10B
107 | Mn0.61 Ni0.65 Cr13.18 Mo0.72 W0.34 Fe84.51 | - | Q | Oil quenching@1030C (40min) > Oil cooling@630C (3h) | creep rate | EXP | Test Stress = 412 MPa | 500 | 6.166667e-08 | - | %/s | T6 | CDS No.10B
107 | Mn0.61 Ni0.65 Cr13.18 Mo0.72 W0.34 Fe84.51 | - | Q | Oil quenching@1030C (40min) > Oil cooling@630C (3h) | creep rate | EXP | Test Stress = 265 MPa | 500 | 1.836111e-09 | - | %/s | T6 | CDS No.10B
107 | Mn0.61 Ni0.65 Cr13.18 Mo0.72 W0.34 Fe84.51 | - | Q | Oil quenching@1030C (40min) > Oil cooling@630C (3h) | creep rate | EXP | Test Stress = 294 MPa | 550 | 8.194444e-08 | - | %/s | T6 | CDS No.10B
107 | Mn0.61 Ni0.65 Cr13.18 Mo0.72 W0.34 Fe84.51 | - | Q | Oil quenching@1030C (40min) > Oil cooling@630C (3h) | creep rate | EXP | Test Stress = 333 MPa | 550 | 3.5e-07 | - | %/s | T6 | CDS No.10B
107 | Mn0.61 Ni0.65 Cr13.18 Mo0.72 W0.34 Fe84.51 | - | Q | Oil quenching@1030C (40min) > Oil cooling@630C (3h) | creep rate | EXP | Test Stress = 216 MPa | 550 | 1.013889e-08 | - | %/s | T6 | CDS No.10B
107 | Mn0.61 Ni0.65 Cr13.18 Mo0.72 W0.34 Fe84.51 | - | Q | Oil quenching@1030C (40min) > Oil cooling@630C (3h) | creep rate | EXP | Test Stress = 265 MPa | 550 | 3.694444e-08 | - | %/s | T6 | CDS No.10B
107 | Mn0.61 Ni0.65 Cr13.18 Mo0.72 W0.34 Fe84.51 | - | Q | Oil quenching@1030C (40min) > Oil cooling@630C (3h) | creep rate | EXP | Test Stress = 235 MPa | 550 | 1.586111e-08 | - | %/s | T6 | CDS No.10B
107 | Mn0.61 Ni0.65 Cr13.18 Mo0.72 W0.34 Fe84.51 | - | Q | Oil quenching@1030C (40min) > Oil cooling@630C (3h) | creep rate | EXP | Test Stress = 216 MPa | 600 | 4.944444e-07 | - | %/s | T6 | CDS No.10B
107 | Mn0.61 Ni0.65 Cr13.18 Mo0.72 W0.34 Fe84.51 | - | Q | Oil quenching@1030C (40min) > Oil cooling@630C (3h) | creep rate | EXP | Test Stress = 69 MPa | 650 | 4.805556e-07 | - | %/s | T6 | CDS No.10B
107 | Mn0.61 Ni0.65 Cr13.18 Mo0.72 W0.34 Fe84.51 | - | Q | Oil quenching@1030C (40min) > Oil cooling@630C (3h) | creep rate | EXP | Test Stress = 98 MPa | 650 | 1.627778e-06 | - | %/s | T6 | CDS No.10B
108 | Mn0.9 Ni0.87 Cr12.41 Mo0.54 W0.33 Fe84.95 | - | Q | Oil quenching@1030C (1h) > Air cooling@630C (2h) | creep rate | EXP | Test Stress = 235 MPa | 500 | 1.705556e-09 | - | %/s | T6 | CDS No.10B
108 | Mn0.9 Ni0.87 Cr12.41 Mo0.54 W0.33 Fe84.95 | - | Q | Oil quenching@1030C (1h) > Air cooling@630C (2h) | creep rate | EXP | Test Stress = 373 MPa | 500 | 1.913889e-08 | - | %/s | T6 | CDS No.10B
108 | Mn0.9 Ni0.87 Cr12.41 Mo0.54 W0.33 Fe84.95 | - | Q | Oil quenching@1030C (1h) > Air cooling@630C (2h) | creep rate | EXP | Test Stress = 412 MPa | 500 | 1.358333e-07 | - | %/s | T6 | CDS No.10B
108 | Mn0.9 Ni0.87 Cr12.41 Mo0.54 W0.33 Fe84.95 | - | Q | Oil quenching@1030C (1h) > Air cooling@630C (2h) | creep rate | EXP | Test Stress = 333 MPa | 500 | 6.666667e-09 | - | %/s | T6 | CDS No.10B
108 | Mn0.9 Ni0.87 Cr12.41 Mo0.54 W0.33 Fe84.95 | - | Q | Oil quenching@1030C (1h) > Air cooling@630C (2h) | creep rate | EXP | Test Stress = 294 MPa | 500 | 3.416667e-09 | - | %/s | T6 | CDS No.10B
108 | Mn0.9 Ni0.87 Cr12.41 Mo0.54 W0.33 Fe84.95 | - | Q | Oil quenching@1030C (1h) > Air cooling@630C (2h) | creep rate | EXP | Test Stress = 265 MPa | 500 | 2.944444e-09 | - | %/s | T6 | CDS No.10B
108 | Mn0.9 Ni0.87 Cr12.41 Mo0.54 W0.33 Fe84.95 | - | Q | Oil quenching@1030C (1h) > Air cooling@630C (2h) | creep rate | EXP | Test Stress = 333 MPa | 550 | 3.833333e-07 | - | %/s | T6 | CDS No.10B
108 | Mn0.9 Ni0.87 Cr12.41 Mo0.54 W0.33 Fe84.95 | - | Q | Oil quenching@1030C (1h) > Air cooling@630C (2h) | creep rate | EXP | Test Stress = 235 MPa | 550 | 1.683333e-08 | - | %/s | T6 | CDS No.10B
108 | Mn0.9 Ni0.87 Cr12.41 Mo0.54 W0.33 Fe84.95 | - | Q | Oil quenching@1030C (1h) > Air cooling@630C (2h) | creep rate | EXP | Test Stress = 294 MPa | 550 | 6.611111e-08 | - | %/s | T6 | CDS No.10B
108 | Mn0.9 Ni0.87 Cr12.41 Mo0.54 W0.33 Fe84.95 | - | Q | Oil quenching@1030C (1h) > Air cooling@630C (2h) | creep rate | EXP | Test Stress = 265 MPa | 550 | 3.083333e-08 | - | %/s | T6 | CDS No.10B
108 | Mn0.9 Ni0.87 Cr12.41 Mo0.54 W0.33 Fe84.95 | - | Q | Oil quenching@1030C (1h) > Air cooling@630C (2h) | creep rate | EXP | Test Stress = 216 MPa | 550 | 9.888889e-09 | - | %/s | T6 | CDS No.10B
108 | Mn0.9 Ni0.87 Cr12.41 Mo0.54 W0.33 Fe84.95 | - | Q | Oil quenching@1030C (1h) > Air cooling@630C (2h) | creep rate | EXP | Test Stress = 216 MPa | 600 | 7.722222e-07 | - | %/s | T6 | CDS No.10B
108 | Mn0.9 Ni0.87 Cr12.41 Mo0.54 W0.33 Fe84.95 | - | Q | Oil quenching@1030C (1h) > Air cooling@630C (2h) | creep rate | EXP | Test Stress = 69 MPa | 650 | 3.861111e-07 | - | %/s | T6 | CDS No.10B
108 | Mn0.9 Ni0.87 Cr12.41 Mo0.54 W0.33 Fe84.95 | - | Q | Oil quenching@1030C (1h) > Air cooling@630C (2h) | creep rate | EXP | Test Stress = 98 MPa | 650 | 2.055556e-06 | - | %/s | T6 | CDS No.10B
109 | Si1.06 Mn0.82 Ni0.65 Cr13.27 Mo0.55 W0.34 Fe83.32 | - | Q | Oil quenching@1030C (1h) > Air cooling@630C (2h) | creep rate | EXP | Test Stress = 373 MPa | 500 | 1.630556e-08 | - | %/s | T6 | CDS No.10B
109 | Si1.06 Mn0.82 Ni0.65 Cr13.27 Mo0.55 W0.34 Fe83.32 | - | Q | Oil quenching@1030C (1h) > Air cooling@630C (2h) | creep rate | EXP | Test Stress = 216 MPa | 500 | 1.7e-09 | - | %/s | T6 | CDS No.10B
109 | Si1.06 Mn0.82 Ni0.65 Cr13.27 Mo0.55 W0.34 Fe83.32 | - | Q | Oil quenching@1030C (1h) > Air cooling@630C (2h) | creep rate | EXP | Test Stress = 235 MPa | 500 | 2.091667e-09 | - | %/s | T6 | CDS No.10B
109 | Si1.06 Mn0.82 Ni0.65 Cr13.27 Mo0.55 W0.34 Fe83.32 | - | Q | Oil quenching@1030C (1h) > Air cooling@630C (2h) | creep rate | EXP | Test Stress = 333 MPa | 500 | 8.194444e-09 | - | %/s | T6 | CDS No.10B
109 | Si1.06 Mn0.82 Ni0.65 Cr13.27 Mo0.55 W0.34 Fe83.32 | - | Q | Oil quenching@1030C (1h) > Air cooling@630C (2h) | creep rate | EXP | Test Stress = 294 MPa | 500 | 3.944444e-09 | - | %/s | T6 | CDS No.10B
109 | Si1.06 Mn0.82 Ni0.65 Cr13.27 Mo0.55 W0.34 Fe83.32 | - | Q | Oil quenching@1030C (1h) > Air cooling@630C (2h) | creep rate | EXP | Test Stress = 412 MPa | 500 | 1.05e-07 | - | %/s | T6 | CDS No.10B
109 | Si1.06 Mn0.82 Ni0.65 Cr13.27 Mo0.55 W0.34 Fe83.32 | - | Q | Oil quenching@1030C (1h) > Air cooling@630C (2h) | creep rate | EXP | Test Stress = 333 MPa | 550 | 3e-07 | - | %/s | T6 | CDS No.10B
109 | Si1.06 Mn0.82 Ni0.65 Cr13.27 Mo0.55 W0.34 Fe83.32 | - | Q | Oil quenching@1030C (1h) > Air cooling@630C (2h) | creep rate | EXP | Test Stress = 294 MPa | 550 | 6.805556e-08 | - | %/s | T6 | CDS No.10B
109 | Si1.06 Mn0.82 Ni0.65 Cr13.27 Mo0.55 W0.34 Fe83.32 | - | Q | Oil quenching@1030C (1h) > Air cooling@630C (2h) | creep rate | EXP | Test Stress = 265 MPa | 550 | 2.833333e-08 | - | %/s | T6 | CDS No.10B
109 | Si1.06 Mn0.82 Ni0.65 Cr13.27 Mo0.55 W0.34 Fe83.32 | - | Q | Oil quenching@1030C (1h) > Air cooling@630C (2h) | creep rate | EXP | Test Stress = 235 MPa | 550 | 1.536111e-08 | - | %/s | T6 | CDS No.10B
109 | Si1.06 Mn0.82 Ni0.65 Cr13.27 Mo0.55 W0.34 Fe83.32 | - | Q | Oil quenching@1030C (1h) > Air cooling@630C (2h) | creep rate | EXP | Test Stress = 216 MPa | 550 | 1e-08 | - | %/s | T6 | CDS No.10B
109 | Si1.06 Mn0.82 Ni0.65 Cr13.27 Mo0.55 W0.34 Fe83.32 | - | Q | Oil quenching@1030C (1h) > Air cooling@630C (2h) | creep rate | EXP | Test Stress = 216 MPa | 600 | 3.25e-07 | - | %/s | T6 | CDS No.10B
109 | Si1.06 Mn0.82 Ni0.65 Cr13.27 Mo0.55 W0.34 Fe83.32 | - | Q | Oil quenching@1030C (1h) > Air cooling@630C (2h) | creep rate | EXP | Test Stress = 98 MPa | 650 | 9.055556e-07 | - | %/s | T6 | CDS No.10B
109 | Si1.06 Mn0.82 Ni0.65 Cr13.27 Mo0.55 W0.34 Fe83.32 | - | Q | Oil quenching@1030C (1h) > Air cooling@630C (2h) | creep rate | EXP | Test Stress = 69 MPa | 650 | 3.055556e-07 | - | %/s | T6 | CDS No.10B
110 | Mn0.62 Ni0.65 Cr14.04 Mo0.55 W0.29 Fe83.87 | - | Q | Oil quenching@1030C (1h) > Air cooling@630C (2h) | creep rate | EXP | Test Stress = 235 MPa | 500 | 8.638889e-10 | - | %/s | T6 | CDS No.10B
110 | Mn0.62 Ni0.65 Cr14.04 Mo0.55 W0.29 Fe83.87 | - | Q | Oil quenching@1030C (1h) > Air cooling@630C (2h) | creep rate | EXP | Test Stress = 373 MPa | 500 | 1.180556e-08 | - | %/s | T6 | CDS No.10B
110 | Mn0.62 Ni0.65 Cr14.04 Mo0.55 W0.29 Fe83.87 | - | Q | Oil quenching@1030C (1h) > Air cooling@630C (2h) | creep rate | EXP | Test Stress = 333 MPa | 500 | 7.861111e-09 | - | %/s | T6 | CDS No.10B
110 | Mn0.62 Ni0.65 Cr14.04 Mo0.55 W0.29 Fe83.87 | - | Q | Oil quenching@1030C (1h) > Air cooling@630C (2h) | creep rate | EXP | Test Stress = 294 MPa | 500 | 3.805556e-09 | - | %/s | T6 | CDS No.10B
110 | Mn0.62 Ni0.65 Cr14.04 Mo0.55 W0.29 Fe83.87 | - | Q | Oil quenching@1030C (1h) > Air cooling@630C (2h) | creep rate | EXP | Test Stress = 216 MPa | 500 | 1.508333e-09 | - | %/s | T6 | CDS No.10B
110 | Mn0.62 Ni0.65 Cr14.04 Mo0.55 W0.29 Fe83.87 | - | Q | Oil quenching@1030C (1h) > Air cooling@630C (2h) | creep rate | EXP | Test Stress = 412 MPa | 500 | 5.916667e-08 | - | %/s | T6 | CDS No.10B
110 | Mn0.62 Ni0.65 Cr14.04 Mo0.55 W0.29 Fe83.87 | - | Q | Oil quenching@1030C (1h) > Air cooling@630C (2h) | creep rate | EXP | Test Stress = 216 MPa | 550 | 7.305556e-09 | - | %/s | T6 | CDS No.10B
110 | Mn0.62 Ni0.65 Cr14.04 Mo0.55 W0.29 Fe83.87 | - | Q | Oil quenching@1030C (1h) > Air cooling@630C (2h) | creep rate | EXP | Test Stress = 294 MPa | 550 | 5.666667e-08 | - | %/s | T6 | CDS No.10B
110 | Mn0.62 Ni0.65 Cr14.04 Mo0.55 W0.29 Fe83.87 | - | Q | Oil quenching@1030C (1h) > Air cooling@630C (2h) | creep rate | EXP | Test Stress = 235 MPa | 550 | 1.15e-08 | - | %/s | T6 | CDS No.10B
110 | Mn0.62 Ni0.65 Cr14.04 Mo0.55 W0.29 Fe83.87 | - | Q | Oil quenching@1030C (1h) > Air cooling@630C (2h) | creep rate | EXP | Test Stress = 265 MPa | 550 | 2.666667e-08 | - | %/s | T6 | CDS No.10B
110 | Mn0.62 Ni0.65 Cr14.04 Mo0.55 W0.29 Fe83.87 | - | Q | Oil quenching@1030C (1h) > Air cooling@630C (2h) | creep rate | EXP | Test Stress = 333 MPa | 550 | 2.413889e-07 | - | %/s | T6 | CDS No.10B
110 | Mn0.62 Ni0.65 Cr14.04 Mo0.55 W0.29 Fe83.87 | - | Q | Oil quenching@1030C (1h) > Air cooling@630C (2h) | creep rate | EXP | Test Stress = 216 MPa | 600 | 3.222222e-07 | - | %/s | T6 | CDS No.10B
110 | Mn0.62 Ni0.65 Cr14.04 Mo0.55 W0.29 Fe83.87 | - | Q | Oil quenching@1030C (1h) > Air cooling@630C (2h) | creep rate | EXP | Test Stress = 69 MPa | 650 | 3.555556e-07 | - | %/s | T6 | CDS No.10B
110 | Mn0.62 Ni0.65 Cr14.04 Mo0.55 W0.29 Fe83.87 | - | Q | Oil quenching@1030C (1h) > Air cooling@630C (2h) | creep rate | EXP | Test Stress = 98 MPa | 650 | 9.944444e-07 | - | %/s | T6 | CDS No.10B
111 | Mn0.75 Ni0.66 Cr12.74 Mo0.54 W0.28 Fe85.04 | - | Q | Oil quenching@980C (0.5h) > Air cooling@630C (2h) > Air cooling@610C (2h) | creep rate | EXP | Test Stress = 333 MPa | 500 | 2.086111e-08 | - | %/s | T7 | CDS No.10B
111 | Mn0.75 Ni0.66 Cr12.74 Mo0.54 W0.28 Fe85.04 | - | Q | Oil quenching@980C (0.5h) > Air cooling@630C (2h) > Air cooling@610C (2h) | creep rate | EXP | Test Stress = 294 MPa | 500 | 1.1e-08 | - | %/s | T7 | CDS No.10B
111 | Mn0.75 Ni0.66 Cr12.74 Mo0.54 W0.28 Fe85.04 | - | Q | Oil quenching@980C (0.5h) > Air cooling@630C (2h) > Air cooling@610C (2h) | creep rate | EXP | Test Stress = 196 MPa | 500 | 2.063889e-09 | - | %/s | T7 | CDS No.10B
111 | Mn0.75 Ni0.66 Cr12.74 Mo0.54 W0.28 Fe85.04 | - | Q | Oil quenching@980C (0.5h) > Air cooling@630C (2h) > Air cooling@610C (2h) | creep rate | EXP | Test Stress = 373 MPa | 500 | 4.666667e-08 | - | %/s | T7 | CDS No.10B
111 | Mn0.75 Ni0.66 Cr12.74 Mo0.54 W0.28 Fe85.04 | - | Q | Oil quenching@980C (0.5h) > Air cooling@630C (2h) > Air cooling@610C (2h) | creep rate | EXP | Test Stress = 235 MPa | 500 | 3.611111e-09 | - | %/s | T7 | CDS No.10B
111 | Mn0.75 Ni0.66 Cr12.74 Mo0.54 W0.28 Fe85.04 | - | Q | Oil quenching@980C (0.5h) > Air cooling@630C (2h) > Air cooling@610C (2h) | creep rate | EXP | Test Stress = 294 MPa | 550 | 2.488889e-07 | - | %/s | T7 | CDS No.10B
111 | Mn0.75 Ni0.66 Cr12.74 Mo0.54 W0.28 Fe85.04 | - | Q | Oil quenching@980C (0.5h) > Air cooling@630C (2h) > Air cooling@610C (2h) | creep rate | EXP | Test Stress = 265 MPa | 550 | 1.227778e-07 | - | %/s | T7 | CDS No.10B
111 | Mn0.75 Ni0.66 Cr12.74 Mo0.54 W0.28 Fe85.04 | - | Q | Oil quenching@980C (0.5h) > Air cooling@630C (2h) > Air cooling@610C (2h) | creep rate | EXP | Test Stress = 333 MPa | 550 | 1.516667e-06 | - | %/s | T7 | CDS No.10B
111 | Mn0.75 Ni0.66 Cr12.74 Mo0.54 W0.28 Fe85.04 | - | Q | Oil quenching@980C (0.5h) > Air cooling@630C (2h) > Air cooling@610C (2h) | creep rate | EXP | Test Stress = 216 MPa | 550 | 4.055556e-08 | - | %/s | T7 | CDS No.10B
111 | Mn0.75 Ni0.66 Cr12.74 Mo0.54 W0.28 Fe85.04 | - | Q | Oil quenching@980C (0.5h) > Air cooling@630C (2h) > Air cooling@610C (2h) | creep rate | EXP | Test Stress = 235 MPa | 550 | 6.416667e-08 | - | %/s | T7 | CDS No.10B
111 | Mn0.75 Ni0.66 Cr12.74 Mo0.54 W0.28 Fe85.04 | - | Q | Oil quenching@980C (0.5h) > Air cooling@630C (2h) > Air cooling@610C (2h) | creep rate | EXP | Test Stress = 216 MPa | 600 | 2.702778e-06 | - | %/s | T7 | CDS No.10B
111 | Mn0.75 Ni0.66 Cr12.74 Mo0.54 W0.28 Fe85.04 | - | Q | Oil quenching@980C (0.5h) > Air cooling@630C (2h) > Air cooling@610C (2h) | creep rate | EXP | Test Stress = 69 MPa | 650 | 1.469444e-06 | - | %/s | T7 | CDS No.10B
111 | Mn0.75 Ni0.66 Cr12.74 Mo0.54 W0.28 Fe85.04 | - | Q | Oil quenching@980C (0.5h) > Air cooling@630C (2h) > Air cooling@610C (2h) | creep rate | EXP | Test Stress = 98 MPa | 650 | 4.333333e-06 | - | %/s | T6 | CDS No.10B
112 | Mn0.72 Ni0.72 Cr12.94 Mo0.58 W0.29 Fe84.74 | - | A | Furnace cooling@850C (3h) > Oil quenching@1050C (46min) > Air cooling@660C (2h) > Air cooling@640C (2h) | creep rate | EXP | Test Stress = 333 MPa | 500 | 1.333333e-08 | - | %/s | T6 | CDS No.10B
112 | Mn0.72 Ni0.72 Cr12.94 Mo0.58 W0.29 Fe84.74 | - | A | Furnace cooling@850C (3h) > Oil quenching@1050C (46min) > Air cooling@660C (2h) > Air cooling@640C (2h) | creep rate | EXP | Test Stress = 235 MPa | 500 | 1.680556e-09 | - | %/s | T6 | CDS No.10B
112 | Mn0.72 Ni0.72 Cr12.94 Mo0.58 W0.29 Fe84.74 | - | A | Furnace cooling@850C (3h) > Oil quenching@1050C (46min) > Air cooling@660C (2h) > Air cooling@640C (2h) | creep rate | EXP | Test Stress = 294 MPa | 500 | 5.111111e-09 | - | %/s | T6 | CDS No.10B
112 | Mn0.72 Ni0.72 Cr12.94 Mo0.58 W0.29 Fe84.74 | - | A | Furnace cooling@850C (3h) > Oil quenching@1050C (46min) > Air cooling@660C (2h) > Air cooling@640C (2h) | creep rate | EXP | Test Stress = 373 MPa | 500 | 5.472222e-08 | - | %/s | T6 | CDS No.10B
112 | Mn0.72 Ni0.72 Cr12.94 Mo0.58 W0.29 Fe84.74 | - | A | Furnace cooling@850C (3h) > Oil quenching@1050C (46min) > Air cooling@660C (2h) > Air cooling@640C (2h) | creep rate | EXP | Test Stress = 235 MPa | 550 | 3.388889e-08 | - | %/s | T6 | CDS No.10B
112 | Mn0.72 Ni0.72 Cr12.94 Mo0.58 W0.29 Fe84.74 | - | A | Furnace cooling@850C (3h) > Oil quenching@1050C (46min) > Air cooling@660C (2h) > Air cooling@640C (2h) | creep rate | EXP | Test Stress = 333 MPa | 550 | 1.894444e-06 | - | %/s | T6 | CDS No.10B
112 | Mn0.72 Ni0.72 Cr12.94 Mo0.58 W0.29 Fe84.74 | - | A | Furnace cooling@850C (3h) > Oil quenching@1050C (46min) > Air cooling@660C (2h) > Air cooling@640C (2h) | creep rate | EXP | Test Stress = 265 MPa | 550 | 8.861111e-08 | - | %/s | T6 | CDS No.10B
112 | Mn0.72 Ni0.72 Cr12.94 Mo0.58 W0.29 Fe84.74 | - | A | Furnace cooling@850C (3h) > Oil quenching@1050C (46min) > Air cooling@660C (2h) > Air cooling@640C (2h) | creep rate | EXP | Test Stress = 294 MPa | 550 | 1.75e-07 | - | %/s | T6 | CDS No.10B
112 | Mn0.72 Ni0.72 Cr12.94 Mo0.58 W0.29 Fe84.74 | - | A | Furnace cooling@850C (3h) > Oil quenching@1050C (46min) > Air cooling@660C (2h) > Air cooling@640C (2h) | creep rate | EXP | Test Stress = 216 MPa | 550 | 1.886111e-08 | - | %/s | T6 | CDS No.10B
112 | Mn0.72 Ni0.72 Cr12.94 Mo0.58 W0.29 Fe84.74 | - | A | Furnace cooling@850C (3h) > Oil quenching@1050C (46min) > Air cooling@660C (2h) > Air cooling@640C (2h) | creep rate | EXP | Test Stress = 216 MPa | 600 | 1.205556e-06 | - | %/s | T6 | CDS No.10B
112 | Mn0.72 Ni0.72 Cr12.94 Mo0.58 W0.29 Fe84.74 | - | A | Furnace cooling@850C (3h) > Oil quenching@1050C (46min) > Air cooling@660C (2h) > Air cooling@640C (2h) | creep rate | EXP | Test Stress = 41 MPa | 600 | 4.277778e-09 | - | %/s | T6 | CDS No.10B
112 | Mn0.72 Ni0.72 Cr12.94 Mo0.58 W0.29 Fe84.74 | - | A | Furnace cooling@850C (3h) > Oil quenching@1050C (46min) > Air cooling@660C (2h) > Air cooling@640C (2h) | creep rate | EXP | Test Stress = 98 MPa | 650 | 1.902778e-06 | - | %/s | T6 | CDS No.10B
112 | Mn0.72 Ni0.72 Cr12.94 Mo0.58 W0.29 Fe84.74 | - | A | Furnace cooling@850C (3h) > Oil quenching@1050C (46min) > Air cooling@660C (2h) > Air cooling@640C (2h) | creep rate | EXP | Test Stress = 69 MPa | 650 | 5.277778e-07 | - | %/s | T6 | CDS No.10B
113 | Mn0.71 Ni0.66 Cr12.2 Mo0.59 W0.35 Fe85.5 | - | A | Furnace cooling@850C (3h) > Oil quenching@1050C (46min) > Air cooling@660C (2h) > Air cooling@640C (2h) | creep rate | EXP | Test Stress = 373 MPa | 500 | 2.380556e-08 | - | %/s | T6 | CDS No.10B
113 | Mn0.71 Ni0.66 Cr12.2 Mo0.59 W0.35 Fe85.5 | - | A | Furnace cooling@850C (3h) > Oil quenching@1050C (46min) > Air cooling@660C (2h) > Air cooling@640C (2h) | creep rate | EXP | Test Stress = 294 MPa | 500 | 2.233333e-09 | - | %/s | T6 | CDS No.10B
113 | Mn0.71 Ni0.66 Cr12.2 Mo0.59 W0.35 Fe85.5 | - | A | Furnace cooling@850C (3h) > Oil quenching@1050C (46min) > Air cooling@660C (2h) > Air cooling@640C (2h) | creep rate | EXP | Test Stress = 412 MPa | 500 | 1.338889e-07 | - | %/s | T6 | CDS No.10B
113 | Mn0.71 Ni0.66 Cr12.2 Mo0.59 W0.35 Fe85.5 | - | A | Furnace cooling@850C (3h) > Oil quenching@1050C (46min) > Air cooling@660C (2h) > Air cooling@640C (2h) | creep rate | EXP | Test Stress = 333 MPa | 500 | 6.25e-09 | - | %/s | T6 | CDS No.10B
113 | Mn0.71 Ni0.66 Cr12.2 Mo0.59 W0.35 Fe85.5 | - | A | Furnace cooling@850C (3h) > Oil quenching@1050C (46min) > Air cooling@660C (2h) > Air cooling@640C (2h) | creep rate | EXP | Test Stress = 333 MPa | 550 | 6.555556e-07 | - | %/s | T6 | CDS No.10B
113 | Mn0.71 Ni0.66 Cr12.2 Mo0.59 W0.35 Fe85.5 | - | A | Furnace cooling@850C (3h) > Oil quenching@1050C (46min) > Air cooling@660C (2h) > Air cooling@640C (2h) | creep rate | EXP | Test Stress = 235 MPa | 550 | 1.947222e-08 | - | %/s | T6 | CDS No.10B
113 | Mn0.71 Ni0.66 Cr12.2 Mo0.59 W0.35 Fe85.5 | - | A | Furnace cooling@850C (3h) > Oil quenching@1050C (46min) > Air cooling@660C (2h) > Air cooling@640C (2h) | creep rate | EXP | Test Stress = 294 MPa | 550 | 1.022222e-07 | - | %/s | T6 | CDS No.10B
113 | Mn0.71 Ni0.66 Cr12.2 Mo0.59 W0.35 Fe85.5 | - | A | Furnace cooling@850C (3h) > Oil quenching@1050C (46min) > Air cooling@660C (2h) > Air cooling@640C (2h) | creep rate | EXP | Test Stress = 265 MPa | 550 | 4.166667e-08 | - | %/s | T6 | CDS No.10B
113 | Mn0.71 Ni0.66 Cr12.2 Mo0.59 W0.35 Fe85.5 | - | A | Furnace cooling@850C (3h) > Oil quenching@1050C (46min) > Air cooling@660C (2h) > Air cooling@640C (2h) | creep rate | EXP | Test Stress = 216 MPa | 550 | 1.038889e-08 | - | %/s | T6 | CDS No.10B
113 | Mn0.71 Ni0.66 Cr12.2 Mo0.59 W0.35 Fe85.5 | - | A | Furnace cooling@850C (3h) > Oil quenching@1050C (46min) > Air cooling@660C (2h) > Air cooling@640C (2h) | creep rate | EXP | Test Stress = 216 MPa | 600 | 7.444444e-07 | - | %/s | T6 | CDS No.10B
113 | Mn0.71 Ni0.66 Cr12.2 Mo0.59 W0.35 Fe85.5 | - | A | Furnace cooling@850C (3h) > Oil quenching@1050C (46min) > Air cooling@660C (2h) > Air cooling@640C (2h) | creep rate | EXP | Test Stress = 69 MPa | 650 | 3.111111e-07 | - | %/s | T6 | CDS No.10B
113 | Mn0.71 Ni0.66 Cr12.2 Mo0.59 W0.35 Fe85.5 | - | A | Furnace cooling@850C (3h) > Oil quenching@1050C (46min) > Air cooling@660C (2h) > Air cooling@640C (2h) | creep rate | EXP | Test Stress = 98 MPa | 650 | 2.072222e-06 | - | %/s | T6 | CDS No.10B
114 | Si1.04 Mn1.32 Ni25.29 Cr15.81 Mo0.82 Ti2.47 Fe53.25 | - | Q | Oil quenching@899C (4h) > Air cooling@704C (16h) | creep rate | EXP | Test Stress = 471 MPa | 550 | 1.541667e-08 | - | %/s | T7 | CDS No.22B
114 | Si1.04 Mn1.32 Ni25.29 Cr15.81 Mo0.82 Ti2.47 Fe53.25 | - | Q | Oil quenching@899C (4h) > Air cooling@704C (16h) | creep rate | EXP | Test Stress = 490 MPa | 550 | 2.094444e-08 | - | %/s | T7 | CDS No.22B
114 | Si1.04 Mn1.32 Ni25.29 Cr15.81 Mo0.82 Ti2.47 Fe53.25 | - | Q | Oil quenching@899C (4h) > Air cooling@704C (16h) | creep rate | EXP | Test Stress = 588 MPa | 550 | 1.966667e-07 | - | %/s | T7 | CDS No.22B
114 | Si1.04 Mn1.32 Ni25.29 Cr15.81 Mo0.82 Ti2.47 Fe53.25 | - | Q | Oil quenching@899C (4h) > Air cooling@704C (16h) | creep rate | EXP | Test Stress = 412 MPa | 550 | 8.805556e-10 | - | %/s | T7 | CDS No.22B
114 | Si1.04 Mn1.32 Ni25.29 Cr15.81 Mo0.82 Ti2.47 Fe53.25 | - | Q | Oil quenching@899C (4h) > Air cooling@704C (16h) | creep rate | EXP | Test Stress = 530 MPa | 550 | 2.391667e-07 | - | %/s | T7 | CDS No.22B
114 | Si1.04 Mn1.32 Ni25.29 Cr15.81 Mo0.82 Ti2.47 Fe53.25 | - | Q | Oil quenching@899C (4h) > Air cooling@704C (16h) | creep rate | EXP | Test Stress = 431 MPa | 550 | 1.183333e-09 | - | %/s | T7 | CDS No.22B
114 | Si1.04 Mn1.32 Ni25.29 Cr15.81 Mo0.82 Ti2.47 Fe53.25 | - | Q | Oil quenching@899C (4h) > Air cooling@704C (16h) | creep rate | EXP | Test Stress = 412 MPa | 600 | 4.277778e-08 | - | %/s | T7 | CDS No.22B
114 | Si1.04 Mn1.32 Ni25.29 Cr15.81 Mo0.82 Ti2.47 Fe53.25 | - | Q | Oil quenching@899C (4h) > Air cooling@704C (16h) | creep rate | EXP | Test Stress = 471 MPa | 600 | 5.333333e-07 | - | %/s | T7 | CDS No.22B
114 | Si1.04 Mn1.32 Ni25.29 Cr15.81 Mo0.82 Ti2.47 Fe53.25 | - | Q | Oil quenching@899C (4h) > Air cooling@704C (16h) | creep rate | EXP | Test Stress = 235 MPa | 600 | 2.513889e-09 | - | %/s | T7 | CDS No.22B
114 | Si1.04 Mn1.32 Ni25.29 Cr15.81 Mo0.82 Ti2.47 Fe53.25 | - | Q | Oil quenching@899C (4h) > Air cooling@704C (16h) | creep rate | EXP | Test Stress = 265 MPa | 600 | 4.5e-09 | - | %/s | T7 | CDS No.22B
114 | Si1.04 Mn1.32 Ni25.29 Cr15.81 Mo0.82 Ti2.47 Fe53.25 | - | Q | Oil quenching@899C (4h) > Air cooling@704C (16h) | creep rate | EXP | Test Stress = 333 MPa | 600 | 1.791667e-08 | - | %/s | T7 | CDS No.22B
114 | Si1.04 Mn1.32 Ni25.29 Cr15.81 Mo0.82 Ti2.47 Fe53.25 | - | Q | Oil quenching@899C (4h) > Air cooling@704C (16h) | creep rate | EXP | Test Stress = 373 MPa | 650 | 1.238889e-06 | - | %/s | T7 | CDS No.22B
114 | Si1.04 Mn1.32 Ni25.29 Cr15.81 Mo0.82 Ti2.47 Fe53.25 | - | Q | Oil quenching@899C (4h) > Air cooling@704C (16h) | creep rate | EXP | Test Stress = 177 MPa | 650 | 5.027778e-09 | - | %/s | T7 | CDS No.22B
114 | Si1.04 Mn1.32 Ni25.29 Cr15.81 Mo0.82 Ti2.47 Fe53.25 | - | Q | Oil quenching@899C (4h) > Air cooling@704C (16h) | creep rate | EXP | Test Stress = 265 MPa | 650 | 8.5e-08 | - | %/s | T7 | CDS No.22B
114 | Si1.04 Mn1.32 Ni25.29 Cr15.81 Mo0.82 Ti2.47 Fe53.25 | - | Q | Oil quenching@899C (4h) > Air cooling@704C (16h) | creep rate | EXP | Test Stress = 265 MPa | 700 | 2.147222e-06 | - | %/s | T7 | CDS No.22B
114 | Si1.04 Mn1.32 Ni25.29 Cr15.81 Mo0.82 Ti2.47 Fe53.25 | - | Q | Oil quenching@899C (4h) > Air cooling@704C (16h) | creep rate | EXP | Test Stress = 118 MPa | 700 | 5.583333e-08 | - | %/s | T7 | CDS No.22B
114 | Si1.04 Mn1.32 Ni25.29 Cr15.81 Mo0.82 Ti2.47 Fe53.25 | - | Q | Oil quenching@899C (4h) > Air cooling@704C (16h) | creep rate | EXP | Test Stress = 177 MPa | 700 | 1.852778e-07 | - | %/s | T7 | CDS No.22B
115 | Si1.59 Mn1.64 Ni24.75 Cr16.11 Mo0.74 Ti2.52 Fe52.64 | - | Q | Water quenching@980C (3h) > Air cooling@720C (16h) | creep rate | EXP | Test Stress = 490 MPa | 550 | 3.805556e-09 | - | %/s | T7 | CDS No.22B
115 | Si1.59 Mn1.64 Ni24.75 Cr16.11 Mo0.74 Ti2.52 Fe52.64 | - | Q | Water quenching@980C (3h) > Air cooling@720C (16h) | creep rate | EXP | Test Stress = 588 MPa | 550 | 1.447222e-05 | - | %/s | T7 | CDS No.22B
115 | Si1.59 Mn1.64 Ni24.75 Cr16.11 Mo0.74 Ti2.52 Fe52.64 | - | Q | Water quenching@980C (3h) > Air cooling@720C (16h) | creep rate | EXP | Test Stress = 412 MPa | 550 | 7.916667e-10 | - | %/s | T7 | CDS No.22B
115 | Si1.59 Mn1.64 Ni24.75 Cr16.11 Mo0.74 Ti2.52 Fe52.64 | - | Q | Water quenching@980C (3h) > Air cooling@720C (16h) | creep rate | EXP | Test Stress = 471 MPa | 550 | 3.916667e-09 | - | %/s | T7 | CDS No.22B
115 | Si1.59 Mn1.64 Ni24.75 Cr16.11 Mo0.74 Ti2.52 Fe52.64 | - | Q | Water quenching@980C (3h) > Air cooling@720C (16h) | creep rate | EXP | Test Stress = 431 MPa | 550 | 1.433333e-09 | - | %/s | T7 | CDS No.22B
115 | Si1.59 Mn1.64 Ni24.75 Cr16.11 Mo0.74 Ti2.52 Fe52.64 | - | Q | Water quenching@980C (3h) > Air cooling@720C (16h) | creep rate | EXP | Test Stress = 235 MPa | 600 | 9.722222e-10 | - | %/s | T7 | CDS No.22B
115 | Si1.59 Mn1.64 Ni24.75 Cr16.11 Mo0.74 Ti2.52 Fe52.64 | - | Q | Water quenching@980C (3h) > Air cooling@720C (16h) | creep rate | EXP | Test Stress = 265 MPa | 600 | 1.655556e-09 | - | %/s | T7 | CDS No.22B
115 | Si1.59 Mn1.64 Ni24.75 Cr16.11 Mo0.74 Ti2.52 Fe52.64 | - | Q | Water quenching@980C (3h) > Air cooling@720C (16h) | creep rate | EXP | Test Stress = 471 MPa | 600 | 4.111111e-07 | - | %/s | T7 | CDS No.22B
115 | Si1.59 Mn1.64 Ni24.75 Cr16.11 Mo0.74 Ti2.52 Fe52.64 | - | Q | Water quenching@980C (3h) > Air cooling@720C (16h) | creep rate | EXP | Test Stress = 412 MPa | 600 | 3.388889e-08 | - | %/s | T7 | CDS No.22B
115 | Si1.59 Mn1.64 Ni24.75 Cr16.11 Mo0.74 Ti2.52 Fe52.64 | - | Q | Water quenching@980C (3h) > Air cooling@720C (16h) | creep rate | EXP | Test Stress = 333 MPa | 600 | 5.916667e-09 | - | %/s | T7 | CDS No.22B
116 | Si1.34 Mn2.01 Ni19.91 Cr23.98 Mo1.83 W0.78 Nb0.33 Ta0.17 Fe30.22 Co19.42 | - | Q | Water quenching@1177C (1h) | creep rate | EXP | Test Stress = 333 MPa | 550 | 1.016667e-07 | - | %/s | T6 | CDS No.33A
116 | Si1.34 Mn2.01 Ni19.91 Cr23.98 Mo1.83 W0.78 Nb0.33 Ta0.17 Fe30.22 Co19.42 | - | Q | Water quenching@1177C (1h) | creep rate | EXP | Test Stress = 294 MPa | 550 | 2.380556e-08 | - | %/s | T6 | CDS No.33A
116 | Si1.34 Mn2.01 Ni19.91 Cr23.98 Mo1.83 W0.78 Nb0.33 Ta0.17 Fe30.22 Co19.42 | - | Q | Water quenching@1177C (1h) | creep rate | EXP | Test Stress = 235 MPa | 550 | 3.166667e-09 | - | %/s | T6 | CDS No.33A
116 | Si1.34 Mn2.01 Ni19.91 Cr23.98 Mo1.83 W0.78 Nb0.33 Ta0.17 Fe30.22 Co19.42 | - | Q | Water quenching@1177C (1h) | creep rate | EXP | Test Stress = 177 MPa | 650 | 1.575e-07 | - | %/s | T6 | CDS No.33A
116 | Si1.34 Mn2.01 Ni19.91 Cr23.98 Mo1.83 W0.78 Nb0.33 Ta0.17 Fe30.22 Co19.42 | - | Q | Water quenching@1177C (1h) | creep rate | EXP | Test Stress = 157 MPa | 650 | 6.666667e-08 | - | %/s | T6 | CDS No.33A
116 | Si1.34 Mn2.01 Ni19.91 Cr23.98 Mo1.83 W0.78 Nb0.33 Ta0.17 Fe30.22 Co19.42 | - | Q | Water quenching@1177C (1h) | creep rate | EXP | Test Stress = 53 MPa | 850 | 4.888889e-07 | - | %/s | T6 | CDS No.33A
117 | Si1.1 Mn1.65 Ni20.03 Cr22.44 Mo1.74 W0.8 Nb0.32 Ta0.16 Fe32.7 Co19.06 | - | Q | Water quenching@1150C (1h) > Air cooling@800C (15h) | creep rate | EXP | Test Stress = 373 MPa | 550 | 1.405556e-07 | - | %/s | T6 | CDS No.33A
117 | Si1.1 Mn1.65 Ni20.03 Cr22.44 Mo1.74 W0.8 Nb0.32 Ta0.16 Fe32.7 Co19.06 | - | Q | Water quenching@1150C (1h) > Air cooling@800C (15h) | creep rate | EXP | Test Stress = 333 MPa | 550 | 5.222222e-08 | - | %/s | T6 | CDS No.33A
117 | Si1.1 Mn1.65 Ni20.03 Cr22.44 Mo1.74 W0.8 Nb0.32 Ta0.16 Fe32.7 Co19.06 | - | Q | Water quenching@1150C (1h) > Air cooling@800C (15h) | creep rate | EXP | Test Stress = 235 MPa | 650 | 8.888889e-07 | - | %/s | T6 | CDS No.33A
117 | Si1.1 Mn1.65 Ni20.03 Cr22.44 Mo1.74 W0.8 Nb0.32 Ta0.16 Fe32.7 Co19.06 | - | Q | Water quenching@1150C (1h) > Air cooling@800C (15h) | creep rate | EXP | Test Stress = 157 MPa | 650 | 1.661111e-08 | - | %/s | T6 | CDS No.33A
117 | Si1.1 Mn1.65 Ni20.03 Cr22.44 Mo1.74 W0.8 Nb0.32 Ta0.16 Fe32.7 Co19.06 | - | Q | Water quenching@1150C (1h) > Air cooling@800C (15h) | creep rate | EXP | Test Stress = 177 MPa | 650 | 9e-08 | - | %/s | T6 | CDS No.33A
117 | Si1.1 Mn1.65 Ni20.03 Cr22.44 Mo1.74 W0.8 Nb0.32 Ta0.16 Fe32.7 Co19.06 | - | Q | Water quenching@1150C (1h) > Air cooling@800C (15h) | creep rate | EXP | Test Stress = 118 MPa | 750 | 1.475e-06 | - | %/s | T6 | CDS No.33A
118 | Si1.63 Mn1.44 Ni20.47 Cr22.39 Mo1.68 W0.66 Fe33.63 Co18.09 | - | Q | Water quenching@1180C (0.5h) > Air cooling@816C (4h) | creep rate | EXP | Test Stress = 333 MPa | 550 | 7.305556e-08 | - | %/s | T6 | CDS No.33A
118 | Si1.63 Mn1.44 Ni20.47 Cr22.39 Mo1.68 W0.66 Fe33.63 Co18.09 | - | Q | Water quenching@1180C (0.5h) > Air cooling@816C (4h) | creep rate | EXP | Test Stress = 373 MPa | 550 | 8.833333e-08 | - | %/s | T6 | CDS No.33A
118 | Si1.63 Mn1.44 Ni20.47 Cr22.39 Mo1.68 W0.66 Fe33.63 Co18.09 | - | Q | Water quenching@1180C (0.5h) > Air cooling@816C (4h) | creep rate | EXP | Test Stress = 294 MPa | 550 | 1.483333e-08 | - | %/s | T6 | CDS No.33A
118 | Si1.63 Mn1.44 Ni20.47 Cr22.39 Mo1.68 W0.66 Fe33.63 Co18.09 | - | Q | Water quenching@1180C (0.5h) > Air cooling@816C (4h) | creep rate | EXP | Test Stress = 177 MPa | 650 | 8.583333e-08 | - | %/s | T6 | CDS No.33A
118 | Si1.63 Mn1.44 Ni20.47 Cr22.39 Mo1.68 W0.66 Fe33.63 Co18.09 | - | Q | Water quenching@1180C (0.5h) > Air cooling@816C (4h) | creep rate | EXP | Test Stress = 235 MPa | 650 | 6.055556e-07 | - | %/s | T6 | CDS No.33A
118 | Si1.63 Mn1.44 Ni20.47 Cr22.39 Mo1.68 W0.66 Fe33.63 Co18.09 | - | Q | Water quenching@1180C (0.5h) > Air cooling@816C (4h) | creep rate | EXP | Test Stress = 157 MPa | 650 | 5.111111e-08 | - | %/s | T6 | CDS No.33A
118 | Si1.63 Mn1.44 Ni20.47 Cr22.39 Mo1.68 W0.66 Fe33.63 Co18.09 | - | Q | Water quenching@1180C (0.5h) > Air cooling@816C (4h) | creep rate | EXP | Test Stress = 118 MPa | 750 | 1.822222e-06 | - | %/s | T6 | CDS No.33A
119 | Mn0.95 Ni30.27 Cr22.06 Fe46.72 | - | Q | Water cooling@1150C (5h) | creep rate | EXP | Test Stress = 343 MPa | 550 | 8.888889e-09 | - | %/s | T5 | CDS No.47
119 | Mn0.95 Ni30.27 Cr22.06 Fe46.72 | - | Q | Water cooling@1150C (5h) | creep rate | EXP | Test Stress = 392 MPa | 550 | 5e-08 | - | %/s | T5 | CDS No.47
119 | Mn0.95 Ni30.27 Cr22.06 Fe46.72 | - | Q | Water cooling@1150C (5h) | creep rate | EXP | Test Stress = 402 MPa | 550 | 9.138889e-08 | - | %/s | T5 | CDS No.47
119 | Mn0.95 Ni30.27 Cr22.06 Fe46.72 | - | Q | Water cooling@1150C (5h) | creep rate | EXP | Test Stress = 226 MPa | 600 | 1.277778e-07 | - | %/s | T5 | CDS No.47
119 | Mn0.95 Ni30.27 Cr22.06 Fe46.72 | - | Q | Water cooling@1150C (5h) | creep rate | EXP | Test Stress = 284 MPa | 600 | 6.944444e-07 | - | %/s | T5 | CDS No.47
119 | Mn0.95 Ni30.27 Cr22.06 Fe46.72 | - | Q | Water cooling@1150C (5h) | creep rate | EXP | Test Stress = 343 MPa | 600 | 2.75e-06 | - | %/s | T5 | CDS No.47
119 | Mn0.95 Ni30.27 Cr22.06 Fe46.72 | - | Q | Water cooling@1150C (5h) | creep rate | EXP | Test Stress = 147 MPa | 600 | 4.305556e-09 | - | %/s | T5 | CDS No.47
119 | Mn0.95 Ni30.27 Cr22.06 Fe46.72 | - | Q | Water cooling@1150C (5h) | creep rate | EXP | Test Stress = 177 MPa | 600 | 4.888889e-08 | - | %/s | T5 | CDS No.47
119 | Mn0.95 Ni30.27 Cr22.06 Fe46.72 | - | Q | Water cooling@1150C (5h) | creep rate | EXP | Test Stress = 137 MPa | 600 | 1.852778e-09 | - | %/s | T5 | CDS No.47
119 | Mn0.95 Ni30.27 Cr22.06 Fe46.72 | - | Q | Water cooling@1150C (5h) | creep rate | EXP | Test Stress = 314 MPa | 600 | 1.283333e-06 | - | %/s | T5 | CDS No.47
119 | Mn0.95 Ni30.27 Cr22.06 Fe46.72 | - | Q | Water cooling@1150C (5h) | creep rate | EXP | Test Stress = 118 MPa | 600 | 2.222222e-10 | - | %/s | T5 | CDS No.47
119 | Mn0.95 Ni30.27 Cr22.06 Fe46.72 | - | Q | Water cooling@1150C (5h) | creep rate | EXP | Test Stress = 196 MPa | 600 | 9.722222e-08 | - | %/s | T5 | CDS No.47
119 | Mn0.95 Ni30.27 Cr22.06 Fe46.72 | - | Q | Water cooling@1150C (5h) | creep rate | EXP | Test Stress = 255 MPa | 600 | 3.555556e-07 | - | %/s | T5 | CDS No.47
119 | Mn0.95 Ni30.27 Cr22.06 Fe46.72 | - | Q | Water cooling@1150C (5h) | creep rate | EXP | Test Stress = 167 MPa | 600 | 1.916667e-08 | - | %/s | T5 | CDS No.47
119 | Mn0.95 Ni30.27 Cr22.06 Fe46.72 | - | Q | Water cooling@1150C (5h) | creep rate | EXP | Test Stress = 128 MPa | 600 | 4.638889e-10 | - | %/s | T5 | CDS No.47
119 | Mn0.95 Ni30.27 Cr22.06 Fe46.72 | - | Q | Water cooling@1150C (5h) | creep rate | EXP | Test Stress = 157 MPa | 600 | 7.805556e-09 | - | %/s | T5 | CDS No.47
119 | Mn0.95 Ni30.27 Cr22.06 Fe46.72 | - | Q | Water cooling@1150C (5h) | creep rate | EXP | Test Stress = 128 MPa | 650 | 1.216667e-07 | - | %/s | T5 | CDS No.47
119 | Mn0.95 Ni30.27 Cr22.06 Fe46.72 | - | Q | Water cooling@1150C (5h) | creep rate | EXP | Test Stress = 177 MPa | 650 | 3.75e-06 | - | %/s | T5 | CDS No.47
119 | Mn0.95 Ni30.27 Cr22.06 Fe46.72 | - | Q | Water cooling@1150C (5h) | creep rate | EXP | Test Stress = 108 MPa | 650 | 2.575e-08 | - | %/s | T5 | CDS No.47
119 | Mn0.95 Ni30.27 Cr22.06 Fe46.72 | - | Q | Water cooling@1150C (5h) | creep rate | EXP | Test Stress = 118 MPa | 650 | 4.888889e-08 | - | %/s | T5 | CDS No.47
119 | Mn0.95 Ni30.27 Cr22.06 Fe46.72 | - | Q | Water cooling@1150C (5h) | creep rate | EXP | Test Stress = 137 MPa | 650 | 3.5e-07 | - | %/s | T5 | CDS No.47
119 | Mn0.95 Ni30.27 Cr22.06 Fe46.72 | - | Q | Water cooling@1150C (5h) | creep rate | EXP | Test Stress = 69 MPa | 650 | 3.805556e-10 | - | %/s | T5 | CDS No.47
119 | Mn0.95 Ni30.27 Cr22.06 Fe46.72 | - | Q | Water cooling@1150C (5h) | creep rate | EXP | Test Stress = 147 MPa | 650 | 6.444444e-07 | - | %/s | T5 | CDS No.47
119 | Mn0.95 Ni30.27 Cr22.06 Fe46.72 | - | Q | Water cooling@1150C (5h) | creep rate | EXP | Test Stress = 98 MPa | 650 | 3.277778e-09 | - | %/s | T5 | CDS No.47
119 | Mn0.95 Ni30.27 Cr22.06 Fe46.72 | - | Q | Water cooling@1150C (5h) | creep rate | EXP | Test Stress = 86 MPa | 650 | 1.694444e-09 | - | %/s | T5 | CDS No.47
119 | Mn0.95 Ni30.27 Cr22.06 Fe46.72 | - | Q | Water cooling@1150C (5h) | creep rate | EXP | Test Stress = 157 MPa | 650 | 1.619444e-06 | - | %/s | T5 | CDS No.47
119 | Mn0.95 Ni30.27 Cr22.06 Fe46.72 | - | Q | Water cooling@1150C (5h) | creep rate | EXP | Test Stress = 196 MPa | 650 | 9e-06 | - | %/s | T5 | CDS No.47
119 | Mn0.95 Ni30.27 Cr22.06 Fe46.72 | - | Q | Water cooling@1150C (5h) | creep rate | EXP | Test Stress = 137 MPa | 700 | 1.625e-05 | - | %/s | T5 | CDS No.47
119 | Mn0.95 Ni30.27 Cr22.06 Fe46.72 | - | Q | Water cooling@1150C (5h) | creep rate | EXP | Test Stress = 79 MPa | 700 | 6.583333e-09 | - | %/s | T5 | CDS No.47
119 | Mn0.95 Ni30.27 Cr22.06 Fe46.72 | - | Q | Water cooling@1150C (5h) | creep rate | EXP | Test Stress = 98 MPa | 700 | 1.483333e-07 | - | %/s | T5 | CDS No.47
119 | Mn0.95 Ni30.27 Cr22.06 Fe46.72 | - | Q | Water cooling@1150C (5h) | creep rate | EXP | Test Stress = 118 MPa | 700 | 1.805556e-06 | - | %/s | T5 | CDS No.47
119 | Mn0.95 Ni30.27 Cr22.06 Fe46.72 | - | Q | Water cooling@1150C (5h) | creep rate | EXP | Test Stress = 157 MPa | 700 | 0.0001291667 | - | %/s | T5 | CDS No.47
119 | Mn0.95 Ni30.27 Cr22.06 Fe46.72 | - | Q | Water cooling@1150C (5h) | creep rate | EXP | Test Stress = 98 MPa | 750 | 9.888889e-06 | - | %/s | T5 | CDS No.47
119 | Mn0.95 Ni30.27 Cr22.06 Fe46.72 | - | Q | Water cooling@1150C (5h) | creep rate | EXP | Test Stress = 118 MPa | 750 | 0.0001 | - | %/s | T5 | CDS No.47
119 | Mn0.95 Ni30.27 Cr22.06 Fe46.72 | - | Q | Water cooling@1150C (5h) | creep rate | EXP | Test Stress = 88 MPa | 750 | 1.161111e-06 | - | %/s | T5 | CDS No.47
119 | Mn0.95 Ni30.27 Cr22.06 Fe46.72 | - | Q | Water cooling@1150C (5h) | creep rate | EXP | Test Stress = 74 MPa | 750 | 2.763889e-08 | - | %/s | T5 | CDS No.47
119 | Mn0.95 Ni30.27 Cr22.06 Fe46.72 | - | Q | Water cooling@1150C (5h) | creep rate | EXP | Test Stress = 69 MPa | 800 | 2.888889e-07 | - | %/s | T5 | CDS No.47
119 | Mn0.95 Ni30.27 Cr22.06 Fe46.72 | - | Q | Water cooling@1150C (5h) | creep rate | EXP | Test Stress = 59 MPa | 800 | 6.666667e-08 | - | %/s | T5 | CDS No.47
119 | Mn0.95 Ni30.27 Cr22.06 Fe46.72 | - | Q | Water cooling@1150C (5h) | creep rate | EXP | Test Stress = 88 MPa | 800 | 1.191667e-05 | - | %/s | T5 | CDS No.47
120 | Mn0.99 Ni33.47 Cr22.92 Fe42.63 | - | Q | Water quenching@1150C (11min) | creep rate | EXP | Test Stress = 235 MPa | 600 | 6.111111e-08 | - | %/s | T6 | CDS No.27B
120 | Mn0.99 Ni33.47 Cr22.92 Fe42.63 | - | Q | Water quenching@1150C (11min) | creep rate | EXP | Test Stress = 157 MPa | 700 | 4.694444e-05 | - | %/s | T6 | CDS No.27B
120 | Mn0.99 Ni33.47 Cr22.92 Fe42.63 | - | Q | Water quenching@1150C (11min) | creep rate | EXP | Test Stress = 61 MPa | 700 | 3.972222e-09 | - | %/s | T6 | CDS No.27B
120 | Mn0.99 Ni33.47 Cr22.92 Fe42.63 | - | Q | Water quenching@1150C (11min) | creep rate | EXP | Test Stress = 61 MPa | 800 | 1.394444e-05 | - | %/s | T6 | CDS No.27B
120 | Mn0.99 Ni33.47 Cr22.92 Fe42.63 | - | Q | Water quenching@1150C (11min) | creep rate | EXP | Test Stress = 41 MPa | 800 | 1.769444e-07 | - | %/s | T6 | CDS No.27B
120 | Mn0.99 Ni33.47 Cr22.92 Fe42.63 | - | Q | Water quenching@1150C (11min) | creep rate | EXP | Test Stress = 29 MPa | 800 | 5.916667e-09 | - | %/s | T6 | CDS No.27B
120 | Mn0.99 Ni33.47 Cr22.92 Fe42.63 | - | Q | Water quenching@1150C (11min) | creep rate | EXP | Test Stress = 33 MPa | 800 | 1.580556e-09 | - | %/s | T6 | CDS No.27B
120 | Mn0.99 Ni33.47 Cr22.92 Fe42.63 | - | Q | Water quenching@1150C (11min) | creep rate | EXP | Test Stress = 20 MPa | 900 | 7.388889e-08 | - | %/s | T6 | CDS No.27B
120 | Mn0.99 Ni33.47 Cr22.92 Fe42.63 | - | Q | Water quenching@1150C (11min) | creep rate | EXP | Test Stress = 26 MPa | 900 | 7.722222e-07 | - | %/s | T6 | CDS No.27B
120 | Mn0.99 Ni33.47 Cr22.92 Fe42.63 | - | Q | Water quenching@1150C (11min) | creep rate | EXP | Test Stress = 18 MPa | 900 | 2.538889e-08 | - | %/s | T6 | CDS No.27B
120 | Mn0.99 Ni33.47 Cr22.92 Fe42.63 | - | Q | Water quenching@1150C (11min) | creep rate | EXP | Test Stress = 26 MPa | 900 | 2.286111e-07 | - | %/s | T6 | CDS No.27B
121 | Mn1.17 Ni30.95 Cr22.72 Fe45.16 | - | Q | Water quenching@1140C (30min) | creep rate | EXP | Test Stress = 53 MPa | 800 | 5.972222e-08 | - | %/s | T6 | CDS No.27B
121 | Mn1.17 Ni30.95 Cr22.72 Fe45.16 | - | Q | Water quenching@1140C (30min) | creep rate | EXP | Test Stress = 26 MPa | 800 | 3.472222e-09 | - | %/s | T6 | CDS No.27B
121 | Mn1.17 Ni30.95 Cr22.72 Fe45.16 | - | Q | Water quenching@1140C (30min) | creep rate | EXP | Test Stress = 33 MPa | 800 | 7.305556e-09 | - | %/s | T6 | CDS No.27B
121 | Mn1.17 Ni30.95 Cr22.72 Fe45.16 | - | Q | Water quenching@1140C (30min) | creep rate | EXP | Test Stress = 41 MPa | 800 | 1.055556e-08 | - | %/s | T6 | CDS No.27B
121 | Mn1.17 Ni30.95 Cr22.72 Fe45.16 | - | Q | Water quenching@1140C (30min) | creep rate | EXP | Test Stress = 14 MPa | 900 | 5.861111e-08 | - | %/s | T6 | CDS No.27B
121 | Mn1.17 Ni30.95 Cr22.72 Fe45.16 | - | Q | Water quenching@1140C (30min) | creep rate | EXP | Test Stress = 10 MPa | 900 | 8.194444e-09 | - | %/s | T6 | CDS No.27B
121 | Mn1.17 Ni30.95 Cr22.72 Fe45.16 | - | Q | Water quenching@1140C (30min) | creep rate | EXP | Test Stress = 5 MPa | 1000 | 4.972222e-08 | - | %/s | T6 | CDS No.27B
122 | Mn0.98 Ni32.15 Cr22.32 Fe44.55 | - | Q | Water quenching@1150C (11min) | creep rate | EXP | Test Stress = 41 MPa | 800 | 5.166667e-09 | - | %/s | T6 | CDS No.27B
122 | Mn0.98 Ni32.15 Cr22.32 Fe44.55 | - | Q | Water quenching@1150C (11min) | creep rate | EXP | Test Stress = 53 MPa | 800 | 1.358333e-06 | - | %/s | T6 | CDS No.27B
122 | Mn0.98 Ni32.15 Cr22.32 Fe44.55 | - | Q | Water quenching@1150C (11min) | creep rate | EXP | Test Stress = 33 MPa | 800 | 3e-09 | - | %/s | T6 | CDS No.27B
122 | Mn0.98 Ni32.15 Cr22.32 Fe44.55 | - | Q | Water quenching@1150C (11min) | creep rate | EXP | Test Stress = 20 MPa | 900 | 1.158333e-08 | - | %/s | T6 | CDS No.27B
122 | Mn0.98 Ni32.15 Cr22.32 Fe44.55 | - | Q | Water quenching@1150C (11min) | creep rate | EXP | Test Stress = 18 MPa | 900 | 3.555556e-08 | - | %/s | T6 | CDS No.27B
123 | Mn0.95 Ni31.41 Cr22.12 Fe45.51 | - | Q | Water quenching@1150C (11min) | creep rate | EXP | Test Stress = 29 MPa | 800 | 2.888889e-09 | - | %/s | T6 | CDS No.27B
123 | Mn0.95 Ni31.41 Cr22.12 Fe45.51 | - | Q | Water quenching@1150C (11min) | creep rate | EXP | Test Stress = 33 MPa | 800 | 6.194444e-09 | - | %/s | T6 | CDS No.27B
123 | Mn0.95 Ni31.41 Cr22.12 Fe45.51 | - | Q | Water quenching@1150C (11min) | creep rate | EXP | Test Stress = 53 MPa | 800 | 8.722222e-07 | - | %/s | T6 | CDS No.27B
123 | Mn0.95 Ni31.41 Cr22.12 Fe45.51 | - | Q | Water quenching@1150C (11min) | creep rate | EXP | Test Stress = 41 MPa | 800 | 2.861111e-08 | - | %/s | T6 | CDS No.27B
123 | Mn0.95 Ni31.41 Cr22.12 Fe45.51 | - | Q | Water quenching@1150C (11min) | creep rate | EXP | Test Stress = 14 MPa | 900 | 5.194444e-08 | - | %/s | T6 | CDS No.27B
123 | Mn0.95 Ni31.41 Cr22.12 Fe45.51 | - | Q | Water quenching@1150C (11min) | creep rate | EXP | Test Stress = 16 MPa | 900 | 7.611111e-08 | - | %/s | T6 | CDS No.27B
124 | Si1.06 Mn1.08 Ni30.39 Cr21.85 Al1.08 Fe44.55 | - | Q | Water quenching@1140C (30min) | creep rate | EXP | Test Stress = 33 MPa | 800 | 5.611111e-09 | - | %/s | T6 | CDS No.27B
124 | Si1.06 Mn1.08 Ni30.39 Cr21.85 Al1.08 Fe44.55 | - | Q | Water quenching@1140C (30min) | creep rate | EXP | Test Stress = 41 MPa | 800 | 2.805556e-08 | - | %/s | T6 | CDS No.27B
124 | Si1.06 Mn1.08 Ni30.39 Cr21.85 Al1.08 Fe44.55 | - | Q | Water quenching@1140C (30min) | creep rate | EXP | Test Stress = 26 MPa | 900 | 4.972222e-09 | - | %/s | T6 | CDS No.27B
124 | Si1.06 Mn1.08 Ni30.39 Cr21.85 Al1.08 Fe44.55 | - | Q | Water quenching@1140C (30min) | creep rate | EXP | Test Stress = 14 MPa | 900 | 1.602778e-08 | - | %/s | T6 | CDS No.27B
124 | Si1.06 Mn1.08 Ni30.39 Cr21.85 Al1.08 Fe44.55 | - | Q | Water quenching@1140C (30min) | creep rate | EXP | Test Stress = 12 MPa | 900 | 6.388889e-09 | - | %/s | T6 | CDS No.27B
125 | Si1.06 Mn1.08 Ni30.39 Cr21.85 Al1.08 Fe44.55 | - | Q | Water quenching@1140C (30min) > Water quenching@1140C (30min) | creep rate | EXP | Test Stress = 235 MPa | 600 | 4.833333e-08 | - | %/s | T6 | CDS No.27B
125 | Si1.06 Mn1.08 Ni30.39 Cr21.85 Al1.08 Fe44.55 | - | Q | Water quenching@1140C (30min) > Water quenching@1140C (30min) | creep rate | EXP | Test Stress = 157 MPa | 600 | 1.483333e-09 | - | %/s | T6 | CDS No.27B
125 | Si1.06 Mn1.08 Ni30.39 Cr21.85 Al1.08 Fe44.55 | - | Q | Water quenching@1140C (30min) > Water quenching@1140C (30min) | creep rate | EXP | Test Stress = 294 MPa | 600 | 1.45e-07 | - | %/s | T6 | CDS No.27B
125 | Si1.06 Mn1.08 Ni30.39 Cr21.85 Al1.08 Fe44.55 | - | Q | Water quenching@1140C (30min) > Water quenching@1140C (30min) | creep rate | EXP | Test Stress = 61 MPa | 700 | 2.805556e-09 | - | %/s | T6 | CDS No.27B
125 | Si1.06 Mn1.08 Ni30.39 Cr21.85 Al1.08 Fe44.55 | - | Q | Water quenching@1140C (30min) > Water quenching@1140C (30min) | creep rate | EXP | Test Stress = 98 MPa | 700 | 9.75e-08 | - | %/s | T6 | CDS No.27B
125 | Si1.06 Mn1.08 Ni30.39 Cr21.85 Al1.08 Fe44.55 | - | Q | Water quenching@1140C (30min) > Water quenching@1140C (30min) | creep rate | EXP | Test Stress = 137 MPa | 700 | 3.777778e-06 | - | %/s | T6 | CDS No.27B
125 | Si1.06 Mn1.08 Ni30.39 Cr21.85 Al1.08 Fe44.55 | - | Q | Water quenching@1140C (30min) > Water quenching@1140C (30min) | creep rate | EXP | Test Stress = 61 MPa | 800 | 1.611111e-07 | - | %/s | T6 | CDS No.27B
125 | Si1.06 Mn1.08 Ni30.39 Cr21.85 Al1.08 Fe44.55 | - | Q | Water quenching@1140C (30min) > Water quenching@1140C (30min) | creep rate | EXP | Test Stress = 53 MPa | 800 | 5.222222e-08 | - | %/s | T6 | CDS No.27B
125 | Si1.06 Mn1.08 Ni30.39 Cr21.85 Al1.08 Fe44.55 | - | Q | Water quenching@1140C (30min) > Water quenching@1140C (30min) | creep rate | EXP | Test Stress = 78 MPa | 800 | 3.027778e-06 | - | %/s | T6 | CDS No.27B
125 | Si1.06 Mn1.08 Ni30.39 Cr21.85 Al1.08 Fe44.55 | - | Q | Water quenching@1140C (30min) > Water quenching@1140C (30min) | creep rate | EXP | Test Stress = 41 MPa | 800 | 1.719444e-08 | - | %/s | T6 | CDS No.27B
125 | Si1.06 Mn1.08 Ni30.39 Cr21.85 Al1.08 Fe44.55 | - | Q | Water quenching@1140C (30min) > Water quenching@1140C (30min) | creep rate | EXP | Test Stress = 26 MPa | 800 | 3.944444e-09 | - | %/s | T6 | CDS No.27B
125 | Si1.06 Mn1.08 Ni30.39 Cr21.85 Al1.08 Fe44.55 | - | Q | Water quenching@1140C (30min) > Water quenching@1140C (30min) | creep rate | EXP | Test Stress = 33 MPa | 800 | 1.077778e-08 | - | %/s | T6 | CDS No.27B
125 | Si1.06 Mn1.08 Ni30.39 Cr21.85 Al1.08 Fe44.55 | - | Q | Water quenching@1140C (30min) > Water quenching@1140C (30min) | creep rate | EXP | Test Stress = 20 MPa | 900 | 8.527778e-08 | - | %/s | T6 | CDS No.27B
125 | Si1.06 Mn1.08 Ni30.39 Cr21.85 Al1.08 Fe44.55 | - | Q | Water quenching@1140C (30min) > Water quenching@1140C (30min) | creep rate | EXP | Test Stress = 26 MPa | 900 | 2.377778e-07 | - | %/s | T6 | CDS No.27B
125 | Si1.06 Mn1.08 Ni30.39 Cr21.85 Al1.08 Fe44.55 | - | Q | Water quenching@1140C (30min) > Water quenching@1140C (30min) | creep rate | EXP | Test Stress = 41 MPa | 900 | 7.416667e-07 | - | %/s | T6 | CDS No.27B
125 | Si1.06 Mn1.08 Ni30.39 Cr21.85 Al1.08 Fe44.55 | - | Q | Water quenching@1140C (30min) > Water quenching@1140C (30min) | creep rate | EXP | Test Stress = 12 MPa | 900 | 1.602778e-08 | - | %/s | T6 | CDS No.27B
125 | Si1.06 Mn1.08 Ni30.39 Cr21.85 Al1.08 Fe44.55 | - | Q | Water quenching@1140C (30min) > Water quenching@1140C (30min) | creep rate | EXP | Test Stress = 10 MPa | 1000 | 1.163889e-07 | - | %/s | T6 | CDS No.27B
125 | Si1.06 Mn1.08 Ni30.39 Cr21.85 Al1.08 Fe44.55 | - | Q | Water quenching@1140C (30min) > Water quenching@1140C (30min) | creep rate | EXP | Test Stress = 5 MPa | 1000 | 7.194444e-08 | - | %/s | T6 | CDS No.27B
126 | Si1.42 Mn1.31 Ni31.04 Cr22.42 Fe43.81 | - | H | Solution treated | creep rate | EXP | Test Stress = 26 MPa | 800 | 4.527778e-09 | - | %/s | T6 | CDS No.26B
126 | Si1.42 Mn1.31 Ni31.04 Cr22.42 Fe43.81 | - | H | Solution treated | creep rate | EXP | Test Stress = 22 MPa | 800 | 2.916667e-09 | - | %/s | T6 | CDS No.26B
126 | Si1.42 Mn1.31 Ni31.04 Cr22.42 Fe43.81 | - | H | Solution treated | creep rate | EXP | Test Stress = 33 MPa | 800 | 3.388889e-09 | - | %/s | T6 | CDS No.26B
126 | Si1.42 Mn1.31 Ni31.04 Cr22.42 Fe43.81 | - | H | Solution treated | creep rate | EXP | Test Stress = 41 MPa | 800 | 8.972222e-08 | - | %/s | T6 | CDS No.26B
126 | Si1.42 Mn1.31 Ni31.04 Cr22.42 Fe43.81 | - | H | Solution treated | creep rate | EXP | Test Stress = 10 MPa | 900 | 6.111111e-09 | - | %/s | T6 | CDS No.26B
126 | Si1.42 Mn1.31 Ni31.04 Cr22.42 Fe43.81 | - | H | Solution treated | creep rate | EXP | Test Stress = 14 MPa | 900 | 2.888889e-08 | - | %/s | T6 | CDS No.26B
126 | Si1.42 Mn1.31 Ni31.04 Cr22.42 Fe43.81 | - | H | Solution treated | creep rate | EXP | Test Stress = 5 MPa | 1000 | 1.008333e-07 | - | %/s | T6 | CDS No.26B
127 | Mn1.15 Ni31.2 Cr22.87 Fe44.25 Co0.52 | - | Q | Water quenching@1120C (2min) | creep rate | EXP | Test Stress = 157 MPa | 600 | 1.813889e-09 | - | %/s | T6 | CDS No.26B
127 | Mn1.15 Ni31.2 Cr22.87 Fe44.25 Co0.52 | - | Q | Water quenching@1120C (2min) | creep rate | EXP | Test Stress = 61 MPa | 700 | 1.633333e-08 | - | %/s | T6 | CDS No.26B
127 | Mn1.15 Ni31.2 Cr22.87 Fe44.25 Co0.52 | - | Q | Water quenching@1120C (2min) | creep rate | EXP | Test Stress = 22 MPa | 800 | 2.402778e-09 | - | %/s | T6 | CDS No.26B
127 | Mn1.15 Ni31.2 Cr22.87 Fe44.25 Co0.52 | - | Q | Water quenching@1120C (2min) | creep rate | EXP | Test Stress = 33 MPa | 800 | 1.797222e-08 | - | %/s | T6 | CDS No.26B
127 | Mn1.15 Ni31.2 Cr22.87 Fe44.25 Co0.52 | - | Q | Water quenching@1120C (2min) | creep rate | EXP | Test Stress = 26 MPa | 800 | 3.138889e-09 | - | %/s | T6 | CDS No.26B
127 | Mn1.15 Ni31.2 Cr22.87 Fe44.25 Co0.52 | - | Q | Water quenching@1120C (2min) | creep rate | EXP | Test Stress = 41 MPa | 800 | 7.527778e-08 | - | %/s | T6 | CDS No.26B
127 | Mn1.15 Ni31.2 Cr22.87 Fe44.25 Co0.52 | - | Q | Water quenching@1120C (2min) | creep rate | EXP | Test Stress = 10 MPa | 900 | 1.611111e-08 | - | %/s | T6 | CDS No.26B
127 | Mn1.15 Ni31.2 Cr22.87 Fe44.25 Co0.52 | - | Q | Water quenching@1120C (2min) | creep rate | EXP | Test Stress = 14 MPa | 900 | 9.888889e-09 | - | %/s | T6 | CDS No.26B
128 | Si1.04 Mn1.17 Ni31.13 Cr22.78 Fe43.88 | - | Q | Water quenching@1150C (7min) | creep rate | EXP | Test Stress = 33 MPa | 800 | 1.008333e-08 | - | %/s | T6 | CDS No.26B
128 | Si1.04 Mn1.17 Ni31.13 Cr22.78 Fe43.88 | - | Q | Water quenching@1150C (7min) | creep rate | EXP | Test Stress = 26 MPa | 800 | 1.111111e-09 | - | %/s | T6 | CDS No.26B
128 | Si1.04 Mn1.17 Ni31.13 Cr22.78 Fe43.88 | - | Q | Water quenching@1150C (7min) | creep rate | EXP | Test Stress = 41 MPa | 800 | 8.5e-08 | - | %/s | T6 | CDS No.26B
128 | Si1.04 Mn1.17 Ni31.13 Cr22.78 Fe43.88 | - | Q | Water quenching@1150C (7min) | creep rate | EXP | Test Stress = 14 MPa | 900 | 6.222222e-10 | - | %/s | T6 | CDS No.26B
128 | Si1.04 Mn1.17 Ni31.13 Cr22.78 Fe43.88 | - | Q | Water quenching@1150C (7min) | creep rate | EXP | Test Stress = 20 MPa | 900 | 2e-08 | - | %/s | T6 | CDS No.26B
128 | Si1.04 Mn1.17 Ni31.13 Cr22.78 Fe43.88 | - | Q | Water quenching@1150C (7min) | creep rate | EXP | Test Stress = 10 MPa | 900 | 6.222222e-10 | - | %/s | T6 | CDS No.26B
128 | Si1.04 Mn1.17 Ni31.13 Cr22.78 Fe43.88 | - | Q | Water quenching@1150C (7min) | creep rate | EXP | Test Stress = 5 MPa | 1000 | 4e-08 | - | %/s | T6 | CDS No.26B
128 | Si1.04 Mn1.17 Ni31.13 Cr22.78 Fe43.88 | - | Q | Water quenching@1150C (7min) | creep rate | EXP | Test Stress = 10 MPa | 1000 | 1.461111e-07 | - | %/s | T6 | CDS No.26B
129 | Si1.12 Mn1.23 Ni31.08 Cr22.31 Fe44.26 | - | H | Solution treated | creep rate | EXP | Test Stress = 137 MPa | 600 | 2.402778e-09 | - | %/s | T6 | CDS No.26B
129 | Si1.12 Mn1.23 Ni31.08 Cr22.31 Fe44.26 | - | H | Solution treated | creep rate | EXP | Test Stress = 88 MPa | 700 | 7.527778e-08 | - | %/s | T6 | CDS No.26B
129 | Si1.12 Mn1.23 Ni31.08 Cr22.31 Fe44.26 | - | H | Solution treated | creep rate | EXP | Test Stress = 61 MPa | 700 | 6.444444e-09 | - | %/s | T6 | CDS No.26B
129 | Si1.12 Mn1.23 Ni31.08 Cr22.31 Fe44.26 | - | H | Solution treated | creep rate | EXP | Test Stress = 41 MPa | 800 | 7.666667e-08 | - | %/s | T6 | CDS No.26B
129 | Si1.12 Mn1.23 Ni31.08 Cr22.31 Fe44.26 | - | H | Solution treated | creep rate | EXP | Test Stress = 33 MPa | 800 | 9.694444e-09 | - | %/s | T6 | CDS No.26B
129 | Si1.12 Mn1.23 Ni31.08 Cr22.31 Fe44.26 | - | H | Solution treated | creep rate | EXP | Test Stress = 26 MPa | 800 | 3.833333e-09 | - | %/s | T6 | CDS No.26B
129 | Si1.12 Mn1.23 Ni31.08 Cr22.31 Fe44.26 | - | H | Solution treated | creep rate | EXP | Test Stress = 22 MPa | 800 | 1.569444e-09 | - | %/s | T6 | CDS No.26B
129 | Si1.12 Mn1.23 Ni31.08 Cr22.31 Fe44.26 | - | H | Solution treated | creep rate | EXP | Test Stress = 20 MPa | 900 | 6.611111e-08 | - | %/s | T6 | CDS No.26B
129 | Si1.12 Mn1.23 Ni31.08 Cr22.31 Fe44.26 | - | H | Solution treated | creep rate | EXP | Test Stress = 10 MPa | 900 | 1.172222e-08 | - | %/s | T6 | CDS No.26B
129 | Si1.12 Mn1.23 Ni31.08 Cr22.31 Fe44.26 | - | H | Solution treated | creep rate | EXP | Test Stress = 5 MPa | 1000 | 6.944444e-08 | - | %/s | T6 | CDS No.26B
129 | Si1.12 Mn1.23 Ni31.08 Cr22.31 Fe44.26 | - | H | Solution treated | creep rate | EXP | Test Stress = 10 MPa | 1000 | 3.861111e-08 | - | %/s | T6 | CDS No.26B
130 | Mn1.37 Ni30.38 Cr22.73 Al1.08 Fe44.44 | - | Q | Water quenching@1150C (6min) | creep rate | EXP | Test Stress = 41 MPa | 800 | 8.722222e-07 | - | %/s | T6 | CDS No.26B
130 | Mn1.37 Ni30.38 Cr22.73 Al1.08 Fe44.44 | - | Q | Water quenching@1150C (6min) | creep rate | EXP | Test Stress = 22 MPa | 800 | 3.194444e-09 | - | %/s | T6 | CDS No.26B
130 | Mn1.37 Ni30.38 Cr22.73 Al1.08 Fe44.44 | - | Q | Water quenching@1150C (6min) | creep rate | EXP | Test Stress = 33 MPa | 800 | 1.327778e-08 | - | %/s | T6 | CDS No.26B
130 | Mn1.37 Ni30.38 Cr22.73 Al1.08 Fe44.44 | - | Q | Water quenching@1150C (6min) | creep rate | EXP | Test Stress = 26 MPa | 800 | 3.166667e-09 | - | %/s | T6 | CDS No.26B
130 | Mn1.37 Ni30.38 Cr22.73 Al1.08 Fe44.44 | - | Q | Water quenching@1150C (6min) | creep rate | EXP | Test Stress = 20 MPa | 900 | 1.158333e-07 | - | %/s | T6 | CDS No.26B
130 | Mn1.37 Ni30.38 Cr22.73 Al1.08 Fe44.44 | - | Q | Water quenching@1150C (6min) | creep rate | EXP | Test Stress = 10 MPa | 1000 | 5.055556e-07 | - | %/s | T6 | CDS No.26B
130 | Mn1.37 Ni30.38 Cr22.73 Al1.08 Fe44.44 | - | Q | Water quenching@1150C (6min) | creep rate | EXP | Test Stress = 7 MPa | 1000 | 6.472222e-08 | - | %/s | T6 | CDS No.26B
130 | Mn1.37 Ni30.38 Cr22.73 Al1.08 Fe44.44 | - | Q | Water quenching@1150C (6min) | creep rate | EXP | Test Stress = 4 MPa | 1000 | 2.805556e-08 | - | %/s | T6 | CDS No.26B
130 | Mn1.37 Ni30.38 Cr22.73 Al1.08 Fe44.44 | - | Q | Water quenching@1150C (6min) | creep rate | EXP | Test Stress = 7 MPa | 1050 | 3.194444e-07 | - | %/s | T6 | CDS No.26B
131 | Si1.12 Mn1.22 Ni30.69 Cr22.3 Fe44.67 | - | H | Solution treated | creep rate | EXP | Test Stress = 22 MPa | 800 | 9.222222e-10 | - | %/s | T6 | CDS No.26B
131 | Si1.12 Mn1.22 Ni30.69 Cr22.3 Fe44.67 | - | H | Solution treated | creep rate | EXP | Test Stress = 33 MPa | 800 | 7.583333e-09 | - | %/s | T6 | CDS No.26B
131 | Si1.12 Mn1.22 Ni30.69 Cr22.3 Fe44.67 | - | H | Solution treated | creep rate | EXP | Test Stress = 26 MPa | 800 | 2.347222e-09 | - | %/s | T6 | CDS No.26B
131 | Si1.12 Mn1.22 Ni30.69 Cr22.3 Fe44.67 | - | H | Solution treated | creep rate | EXP | Test Stress = 41 MPa | 800 | 9.638889e-08 | - | %/s | T6 | CDS No.26B
131 | Si1.12 Mn1.22 Ni30.69 Cr22.3 Fe44.67 | - | H | Solution treated | creep rate | EXP | Test Stress = 14 MPa | 900 | 2.675e-08 | - | %/s | T6 | CDS No.26B
131 | Si1.12 Mn1.22 Ni30.69 Cr22.3 Fe44.67 | - | H | Solution treated | creep rate | EXP | Test Stress = 20 MPa | 900 | 1.927778e-07 | - | %/s | T6 | CDS No.26B
131 | Si1.12 Mn1.22 Ni30.69 Cr22.3 Fe44.67 | - | H | Solution treated | creep rate | EXP | Test Stress = 10 MPa | 900 | 7.25e-09 | - | %/s | T6 | CDS No.26B
131 | Si1.12 Mn1.22 Ni30.69 Cr22.3 Fe44.67 | - | H | Solution treated | creep rate | EXP | Test Stress = 9 MPa | 900 | 1.544444e-08 | - | %/s | T6 | CDS No.26B
131 | Si1.12 Mn1.22 Ni30.69 Cr22.3 Fe44.67 | - | H | Solution treated | creep rate | EXP | Test Stress = 5 MPa | 1000 | 4.805556e-08 | - | %/s | T6 | CDS No.26B
132 | Cr2.54 W0.48 Fe96.98 | - | A | Air cooling@1050C (10min) > Air cooling@770C (60min) | creep rate | EXP | Test Stress = 220 MPa | 500 | 1.75e-08 | - | %/s | T5 | CDS No.54A
132 | Cr2.54 W0.48 Fe96.98 | - | A | Air cooling@1050C (10min) > Air cooling@770C (60min) | creep rate | EXP | Test Stress = 320 MPa | 500 | 1.638889e-07 | - | %/s | T5 | CDS No.54A
132 | Cr2.54 W0.48 Fe96.98 | - | A | Air cooling@1050C (10min) > Air cooling@770C (60min) | creep rate | EXP | Test Stress = 200 MPa | 500 | 6.388889e-09 | - | %/s | T5 | CDS No.54A
132 | Cr2.54 W0.48 Fe96.98 | - | A | Air cooling@1050C (10min) > Air cooling@770C (60min) | creep rate | EXP | Test Stress = 270 MPa | 500 | 2.472222e-08 | - | %/s | T5 | CDS No.54A
132 | Cr2.54 W0.48 Fe96.98 | - | A | Air cooling@1050C (10min) > Air cooling@770C (60min) | creep rate | EXP | Test Stress = 360 MPa | 500 | 1.194444e-06 | - | %/s | T5 | CDS No.54A
132 | Cr2.54 W0.48 Fe96.98 | - | A | Air cooling@1050C (10min) > Air cooling@770C (60min) | creep rate | EXP | Test Stress = 240 MPa | 500 | 1.972222e-08 | - | %/s | T5 | CDS No.54A
132 | Cr2.54 W0.48 Fe96.98 | - | A | Air cooling@1050C (10min) > Air cooling@770C (60min) | creep rate | EXP | Test Stress = 300 MPa | 500 | 1.027778e-07 | - | %/s | T5 | CDS No.54A
132 | Cr2.54 W0.48 Fe96.98 | - | A | Air cooling@1050C (10min) > Air cooling@770C (60min) | creep rate | EXP | Test Stress = 340 MPa | 500 | 3.611111e-07 | - | %/s | T5 | CDS No.54A
132 | Cr2.54 W0.48 Fe96.98 | - | A | Air cooling@1050C (10min) > Air cooling@770C (60min) | creep rate | EXP | Test Stress = 240 MPa | 550 | 1e-06 | - | %/s | T5 | CDS No.54A
132 | Cr2.54 W0.48 Fe96.98 | - | A | Air cooling@1050C (10min) > Air cooling@770C (60min) | creep rate | EXP | Test Stress = 220 MPa | 550 | 4.166667e-07 | - | %/s | T5 | CDS No.54A
132 | Cr2.54 W0.48 Fe96.98 | - | A | Air cooling@1050C (10min) > Air cooling@770C (60min) | creep rate | EXP | Test Stress = 180 MPa | 550 | 1.277778e-07 | - | %/s | T5 | CDS No.54A
132 | Cr2.54 W0.48 Fe96.98 | - | A | Air cooling@1050C (10min) > Air cooling@770C (60min) | creep rate | EXP | Test Stress = 250 MPa | 550 | 1.305556e-06 | - | %/s | T5 | CDS No.54A
132 | Cr2.54 W0.48 Fe96.98 | - | A | Air cooling@1050C (10min) > Air cooling@770C (60min) | creep rate | EXP | Test Stress = 200 MPa | 550 | 3.611111e-07 | - | %/s | T5 | CDS No.54A
132 | Cr2.54 W0.48 Fe96.98 | - | A | Air cooling@1050C (10min) > Air cooling@770C (60min) | creep rate | EXP | Test Stress = 200 MPa | 575 | 2.138889e-06 | - | %/s | T5 | CDS No.54A
132 | Cr2.54 W0.48 Fe96.98 | - | A | Air cooling@1050C (10min) > Air cooling@770C (60min) | creep rate | EXP | Test Stress = 140 MPa | 575 | 5.555556e-09 | - | %/s | T5 | CDS No.54A
132 | Cr2.54 W0.48 Fe96.98 | - | A | Air cooling@1050C (10min) > Air cooling@770C (60min) | creep rate | EXP | Test Stress = 180 MPa | 575 | 6.666667e-07 | - | %/s | T5 | CDS No.54A
132 | Cr2.54 W0.48 Fe96.98 | - | A | Air cooling@1050C (10min) > Air cooling@770C (60min) | creep rate | EXP | Test Stress = 170 MPa | 575 | 2.055556e-07 | - | %/s | T5 | CDS No.54A
132 | Cr2.54 W0.48 Fe96.98 | - | A | Air cooling@1050C (10min) > Air cooling@770C (60min) | creep rate | EXP | Test Stress = 160 MPa | 575 | 1.055556e-08 | - | %/s | T5 | CDS No.54A
132 | Cr2.54 W0.48 Fe96.98 | - | A | Air cooling@1050C (10min) > Air cooling@770C (60min) | creep rate | EXP | Test Stress = 210 MPa | 575 | 3.333333e-06 | - | %/s | T5 | CDS No.54A
132 | Cr2.54 W0.48 Fe96.98 | - | A | Air cooling@1050C (10min) > Air cooling@770C (60min) | creep rate | EXP | Test Stress = 140 MPa | 600 | 6.944444e-08 | - | %/s | T5 | CDS No.54A
132 | Cr2.54 W0.48 Fe96.98 | - | A | Air cooling@1050C (10min) > Air cooling@770C (60min) | creep rate | EXP | Test Stress = 160 MPa | 600 | 4.166667e-07 | - | %/s | T5 | CDS No.54A
132 | Cr2.54 W0.48 Fe96.98 | - | A | Air cooling@1050C (10min) > Air cooling@770C (60min) | creep rate | EXP | Test Stress = 130 MPa | 600 | 2.027778e-08 | - | %/s | T5 | CDS No.54A
132 | Cr2.54 W0.48 Fe96.98 | - | A | Air cooling@1050C (10min) > Air cooling@770C (60min) | creep rate | EXP | Test Stress = 100 MPa | 600 | 3.333333e-09 | - | %/s | T5 | CDS No.54A
132 | Cr2.54 W0.48 Fe96.98 | - | A | Air cooling@1050C (10min) > Air cooling@770C (60min) | creep rate | EXP | Test Stress = 80 MPa | 600 | 2.027778e-09 | - | %/s | T5 | CDS No.54A
132 | Cr2.54 W0.48 Fe96.98 | - | A | Air cooling@1050C (10min) > Air cooling@770C (60min) | creep rate | EXP | Test Stress = 200 MPa | 600 | 7.777778e-06 | - | %/s | T5 | CDS No.54A
132 | Cr2.54 W0.48 Fe96.98 | - | A | Air cooling@1050C (10min) > Air cooling@770C (60min) | creep rate | EXP | Test Stress = 180 MPa | 600 | 3.611111e-06 | - | %/s | T5 | CDS No.54A
132 | Cr2.54 W0.48 Fe96.98 | - | A | Air cooling@1050C (10min) > Air cooling@770C (60min) | creep rate | EXP | Test Stress = 160 MPa | 625 | 3.888889e-06 | - | %/s | T5 | CDS No.54A
132 | Cr2.54 W0.48 Fe96.98 | - | A | Air cooling@1050C (10min) > Air cooling@770C (60min) | creep rate | EXP | Test Stress = 140 MPa | 625 | 8.611111e-07 | - | %/s | T5 | CDS No.54A
132 | Cr2.54 W0.48 Fe96.98 | - | A | Air cooling@1050C (10min) > Air cooling@770C (60min) | creep rate | EXP | Test Stress = 80 MPa | 625 | 1.583333e-08 | - | %/s | T5 | CDS No.54A
132 | Cr2.54 W0.48 Fe96.98 | - | A | Air cooling@1050C (10min) > Air cooling@770C (60min) | creep rate | EXP | Test Stress = 100 MPa | 625 | 3.333333e-08 | - | %/s | T5 | CDS No.54A
132 | Cr2.54 W0.48 Fe96.98 | - | A | Air cooling@1050C (10min) > Air cooling@770C (60min) | creep rate | EXP | Test Stress = 60 MPa | 625 | 6.944444e-09 | - | %/s | T5 | CDS No.54A
132 | Cr2.54 W0.48 Fe96.98 | - | A | Air cooling@1050C (10min) > Air cooling@770C (60min) | creep rate | EXP | Test Stress = 120 MPa | 625 | 8.333333e-08 | - | %/s | T5 | CDS No.54A
132 | Cr2.54 W0.48 Fe96.98 | - | A | Air cooling@1050C (10min) > Air cooling@770C (60min) | creep rate | EXP | Test Stress = 80 MPa | 650 | 1e-07 | - | %/s | T5 | CDS No.54A
132 | Cr2.54 W0.48 Fe96.98 | - | A | Air cooling@1050C (10min) > Air cooling@770C (60min) | creep rate | EXP | Test Stress = 100 MPa | 650 | 3.055556e-07 | - | %/s | T5 | CDS No.54A
132 | Cr2.54 W0.48 Fe96.98 | - | A | Air cooling@1050C (10min) > Air cooling@770C (60min) | creep rate | EXP | Test Stress = 130 MPa | 650 | 1.555556e-06 | - | %/s | T5 | CDS No.54A
132 | Cr2.54 W0.48 Fe96.98 | - | A | Air cooling@1050C (10min) > Air cooling@770C (60min) | creep rate | EXP | Test Stress = 60 MPa | 650 | 2.777778e-08 | - | %/s | T5 | CDS No.54A
132 | Cr2.54 W0.48 Fe96.98 | - | A | Air cooling@1050C (10min) > Air cooling@770C (60min) | creep rate | EXP | Test Stress = 120 MPa | 650 | 1.583333e-06 | - | %/s | T5 | CDS No.54A
132 | Cr2.54 W0.48 Fe96.98 | - | A | Air cooling@1050C (10min) > Air cooling@770C (60min) | creep rate | EXP | Test Stress = 100 MPa | 650 | 3.333333e-07 | - | %/s | T5 | CDS No.54A
132 | Cr2.54 W0.48 Fe96.98 | - | A | Air cooling@1050C (10min) > Air cooling@770C (60min) | creep rate | EXP | Test Stress = 140 MPa | 650 | 7.5e-06 | - | %/s | T5 | CDS No.54A
133 | Cr2.49 W0.52 Fe96.99 | - | A | Air cooling@1050C (30min) > Air cooling@770C (60min) | creep rate | EXP | Test Stress = 300 MPa | 500 | 3.333333e-07 | - | %/s | T5 | CDS No.54A
133 | Cr2.49 W0.52 Fe96.99 | - | A | Air cooling@1050C (30min) > Air cooling@770C (60min) | creep rate | EXP | Test Stress = 270 MPa | 500 | 1.027778e-07 | - | %/s | T5 | CDS No.54A
133 | Cr2.49 W0.52 Fe96.99 | - | A | Air cooling@1050C (30min) > Air cooling@770C (60min) | creep rate | EXP | Test Stress = 320 MPa | 500 | 6.388889e-07 | - | %/s | T5 | CDS No.54A
133 | Cr2.49 W0.52 Fe96.99 | - | A | Air cooling@1050C (30min) > Air cooling@770C (60min) | creep rate | EXP | Test Stress = 200 MPa | 500 | 1.722222e-08 | - | %/s | T5 | CDS No.54A
133 | Cr2.49 W0.52 Fe96.99 | - | A | Air cooling@1050C (30min) > Air cooling@770C (60min) | creep rate | EXP | Test Stress = 220 MPa | 500 | 4.722222e-08 | - | %/s | T5 | CDS No.54A
133 | Cr2.49 W0.52 Fe96.99 | - | A | Air cooling@1050C (30min) > Air cooling@770C (60min) | creep rate | EXP | Test Stress = 340 MPa | 500 | 1.277778e-06 | - | %/s | T5 | CDS No.54A
133 | Cr2.49 W0.52 Fe96.99 | - | A | Air cooling@1050C (30min) > Air cooling@770C (60min) | creep rate | EXP | Test Stress = 240 MPa | 500 | 5.833333e-08 | - | %/s | T5 | CDS No.54A
133 | Cr2.49 W0.52 Fe96.99 | - | A | Air cooling@1050C (30min) > Air cooling@770C (60min) | creep rate | EXP | Test Stress = 180 MPa | 550 | 1.5e-07 | - | %/s | T5 | CDS No.54A
133 | Cr2.49 W0.52 Fe96.99 | - | A | Air cooling@1050C (30min) > Air cooling@770C (60min) | creep rate | EXP | Test Stress = 220 MPa | 550 | 1.166667e-06 | - | %/s | T5 | CDS No.54A
133 | Cr2.49 W0.52 Fe96.99 | - | A | Air cooling@1050C (30min) > Air cooling@770C (60min) | creep rate | EXP | Test Stress = 160 MPa | 550 | 2e-08 | - | %/s | T5 | CDS No.54A
133 | Cr2.49 W0.52 Fe96.99 | - | A | Air cooling@1050C (30min) > Air cooling@770C (60min) | creep rate | EXP | Test Stress = 240 MPa | 550 | 2e-06 | - | %/s | T5 | CDS No.54A
133 | Cr2.49 W0.52 Fe96.99 | - | A | Air cooling@1050C (30min) > Air cooling@770C (60min) | creep rate | EXP | Test Stress = 200 MPa | 550 | 7.222222e-07 | - | %/s | T5 | CDS No.54A
133 | Cr2.49 W0.52 Fe96.99 | - | A | Air cooling@1050C (30min) > Air cooling@770C (60min) | creep rate | EXP | Test Stress = 180 MPa | 550 | 1.888889e-07 | - | %/s | T5 | CDS No.54A
133 | Cr2.49 W0.52 Fe96.99 | - | A | Air cooling@1050C (30min) > Air cooling@770C (60min) | creep rate | EXP | Test Stress = 140 MPa | 575 | 2.638889e-08 | - | %/s | T5 | CDS No.54A
133 | Cr2.49 W0.52 Fe96.99 | - | A | Air cooling@1050C (30min) > Air cooling@770C (60min) | creep rate | EXP | Test Stress = 160 MPa | 575 | 2.444444e-07 | - | %/s | T5 | CDS No.54A
133 | Cr2.49 W0.52 Fe96.99 | - | A | Air cooling@1050C (30min) > Air cooling@770C (60min) | creep rate | EXP | Test Stress = 200 MPa | 575 | 3.611111e-06 | - | %/s | T5 | CDS No.54A
133 | Cr2.49 W0.52 Fe96.99 | - | A | Air cooling@1050C (30min) > Air cooling@770C (60min) | creep rate | EXP | Test Stress = 180 MPa | 575 | 7.5e-07 | - | %/s | T5 | CDS No.54A
133 | Cr2.49 W0.52 Fe96.99 | - | A | Air cooling@1050C (30min) > Air cooling@770C (60min) | creep rate | EXP | Test Stress = 120 MPa | 575 | 8.055556e-09 | - | %/s | T5 | CDS No.54A
133 | Cr2.49 W0.52 Fe96.99 | - | A | Air cooling@1050C (30min) > Air cooling@770C (60min) | creep rate | EXP | Test Stress = 210 MPa | 575 | 6.388889e-06 | - | %/s | T5 | CDS No.54A
133 | Cr2.49 W0.52 Fe96.99 | - | A | Air cooling@1050C (30min) > Air cooling@770C (60min) | creep rate | EXP | Test Stress = 180 MPa | 600 | 3.611111e-06 | - | %/s | T5 | CDS No.54A
133 | Cr2.49 W0.52 Fe96.99 | - | A | Air cooling@1050C (30min) > Air cooling@770C (60min) | creep rate | EXP | Test Stress = 100 MPa | 600 | 2.027778e-08 | - | %/s | T5 | CDS No.54A
133 | Cr2.49 W0.52 Fe96.99 | - | A | Air cooling@1050C (30min) > Air cooling@770C (60min) | creep rate | EXP | Test Stress = 140 MPa | 600 | 2.777778e-07 | - | %/s | T5 | CDS No.54A
133 | Cr2.49 W0.52 Fe96.99 | - | A | Air cooling@1050C (30min) > Air cooling@770C (60min) | creep rate | EXP | Test Stress = 80 MPa | 600 | 7.777778e-09 | - | %/s | T5 | CDS No.54A
133 | Cr2.49 W0.52 Fe96.99 | - | A | Air cooling@1050C (30min) > Air cooling@770C (60min) | creep rate | EXP | Test Stress = 160 MPa | 600 | 1.25e-06 | - | %/s | T5 | CDS No.54A
133 | Cr2.49 W0.52 Fe96.99 | - | A | Air cooling@1050C (30min) > Air cooling@770C (60min) | creep rate | EXP | Test Stress = 130 MPa | 600 | 1.583333e-07 | - | %/s | T5 | CDS No.54A
133 | Cr2.49 W0.52 Fe96.99 | - | A | Air cooling@1050C (30min) > Air cooling@770C (60min) | creep rate | EXP | Test Stress = 100 MPa | 625 | 5.277778e-08 | - | %/s | T5 | CDS No.54A
133 | Cr2.49 W0.52 Fe96.99 | - | A | Air cooling@1050C (30min) > Air cooling@770C (60min) | creep rate | EXP | Test Stress = 80 MPa | 625 | 1.472222e-08 | - | %/s | T5 | CDS No.54A
133 | Cr2.49 W0.52 Fe96.99 | - | A | Air cooling@1050C (30min) > Air cooling@770C (60min) | creep rate | EXP | Test Stress = 130 MPa | 625 | 7.222222e-07 | - | %/s | T5 | CDS No.54A
133 | Cr2.49 W0.52 Fe96.99 | - | A | Air cooling@1050C (30min) > Air cooling@770C (60min) | creep rate | EXP | Test Stress = 140 MPa | 625 | 1.888889e-06 | - | %/s | T5 | CDS No.54A
133 | Cr2.49 W0.52 Fe96.99 | - | A | Air cooling@1050C (30min) > Air cooling@770C (60min) | creep rate | EXP | Test Stress = 120 MPa | 625 | 1.527778e-07 | - | %/s | T5 | CDS No.54A
133 | Cr2.49 W0.52 Fe96.99 | - | A | Air cooling@1050C (30min) > Air cooling@770C (60min) | creep rate | EXP | Test Stress = 160 MPa | 625 | 6.388889e-06 | - | %/s | T5 | CDS No.54A
133 | Cr2.49 W0.52 Fe96.99 | - | A | Air cooling@1050C (30min) > Air cooling@770C (60min) | creep rate | EXP | Test Stress = 60 MPa | 650 | 1.444444e-07 | - | %/s | T5 | CDS No.54A
133 | Cr2.49 W0.52 Fe96.99 | - | A | Air cooling@1050C (30min) > Air cooling@770C (60min) | creep rate | EXP | Test Stress = 60 MPa | 650 | 5.277778e-06 | - | %/s | T5 | CDS No.54A
133 | Cr2.49 W0.52 Fe96.99 | - | A | Air cooling@1050C (30min) > Air cooling@770C (60min) | creep rate | EXP | Test Stress = 100 MPa | 650 | 1.138889e-06 | - | %/s | T5 | CDS No.54A
133 | Cr2.49 W0.52 Fe96.99 | - | A | Air cooling@1050C (30min) > Air cooling@770C (60min) | creep rate | EXP | Test Stress = 80 MPa | 650 | 4.166667e-07 | - | %/s | T5 | CDS No.54A
133 | Cr2.49 W0.52 Fe96.99 | - | A | Air cooling@1050C (30min) > Air cooling@770C (60min) | creep rate | EXP | Test Stress = 120 MPa | 650 | 2.666667e-06 | - | %/s | T5 | CDS No.54A
134 | Cr2.83 W0.5 Fe96.68 | - | A | Air cooling@1050C (30min) > Air cooling@770C (60min) | creep rate | EXP | Test Stress = 340 MPa | 500 | 2.777778e-05 | - | %/s | T5 | CDS No.54A
134 | Cr2.83 W0.5 Fe96.68 | - | A | Air cooling@1050C (30min) > Air cooling@770C (60min) | creep rate | EXP | Test Stress = 270 MPa | 500 | 7.777778e-07 | - | %/s | T5 | CDS No.54A
134 | Cr2.83 W0.5 Fe96.68 | - | A | Air cooling@1050C (30min) > Air cooling@770C (60min) | creep rate | EXP | Test Stress = 180 MPa | 500 | 2.527778e-08 | - | %/s | T5 | CDS No.54A
134 | Cr2.83 W0.5 Fe96.68 | - | A | Air cooling@1050C (30min) > Air cooling@770C (60min) | creep rate | EXP | Test Stress = 200 MPa | 500 | 4.722222e-08 | - | %/s | T5 | CDS No.54A
134 | Cr2.83 W0.5 Fe96.68 | - | A | Air cooling@1050C (30min) > Air cooling@770C (60min) | creep rate | EXP | Test Stress = 300 MPa | 500 | 3.333333e-06 | - | %/s | T5 | CDS No.54A
134 | Cr2.83 W0.5 Fe96.68 | - | A | Air cooling@1050C (30min) > Air cooling@770C (60min) | creep rate | EXP | Test Stress = 240 MPa | 500 | 1.694444e-07 | - | %/s | T5 | CDS No.54A
134 | Cr2.83 W0.5 Fe96.68 | - | A | Air cooling@1050C (30min) > Air cooling@770C (60min) | creep rate | EXP | Test Stress = 220 MPa | 500 | 8.611111e-08 | - | %/s | T5 | CDS No.54A
134 | Cr2.83 W0.5 Fe96.68 | - | A | Air cooling@1050C (30min) > Air cooling@770C (60min) | creep rate | EXP | Test Stress = 240 MPa | 550 | 1.111111e-05 | - | %/s | T5 | CDS No.54A
134 | Cr2.83 W0.5 Fe96.68 | - | A | Air cooling@1050C (30min) > Air cooling@770C (60min) | creep rate | EXP | Test Stress = 140 MPa | 550 | 1.222222e-07 | - | %/s | T5 | CDS No.54A
134 | Cr2.83 W0.5 Fe96.68 | - | A | Air cooling@1050C (30min) > Air cooling@770C (60min) | creep rate | EXP | Test Stress = 200 MPa | 550 | 2.083333e-06 | - | %/s | T5 | CDS No.54A
134 | Cr2.83 W0.5 Fe96.68 | - | A | Air cooling@1050C (30min) > Air cooling@770C (60min) | creep rate | EXP | Test Stress = 160 MPa | 550 | 4.166667e-07 | - | %/s | T5 | CDS No.54A
134 | Cr2.83 W0.5 Fe96.68 | - | A | Air cooling@1050C (30min) > Air cooling@770C (60min) | creep rate | EXP | Test Stress = 180 MPa | 550 | 9.166667e-07 | - | %/s | T5 | CDS No.54A
134 | Cr2.83 W0.5 Fe96.68 | - | A | Air cooling@1050C (30min) > Air cooling@770C (60min) | creep rate | EXP | Test Stress = 120 MPa | 550 | 1.611111e-08 | - | %/s | T5 | CDS No.54A
134 | Cr2.83 W0.5 Fe96.68 | - | A | Air cooling@1050C (30min) > Air cooling@770C (60min) | creep rate | EXP | Test Stress = 180 MPa | 575 | 8.055556e-06 | - | %/s | T5 | CDS No.54A
134 | Cr2.83 W0.5 Fe96.68 | - | A | Air cooling@1050C (30min) > Air cooling@770C (60min) | creep rate | EXP | Test Stress = 210 MPa | 575 | 1.972222e-05 | - | %/s | T5 | CDS No.54A
134 | Cr2.83 W0.5 Fe96.68 | - | A | Air cooling@1050C (30min) > Air cooling@770C (60min) | creep rate | EXP | Test Stress = 100 MPa | 575 | 2.111111e-08 | - | %/s | T5 | CDS No.54A
134 | Cr2.83 W0.5 Fe96.68 | - | A | Air cooling@1050C (30min) > Air cooling@770C (60min) | creep rate | EXP | Test Stress = 200 MPa | 575 | 9.166667e-06 | - | %/s | T5 | CDS No.54A
134 | Cr2.83 W0.5 Fe96.68 | - | A | Air cooling@1050C (30min) > Air cooling@770C (60min) | creep rate | EXP | Test Stress = 120 MPa | 575 | 9.166667e-08 | - | %/s | T5 | CDS No.54A
134 | Cr2.83 W0.5 Fe96.68 | - | A | Air cooling@1050C (30min) > Air cooling@770C (60min) | creep rate | EXP | Test Stress = 140 MPa | 575 | 7.5e-07 | - | %/s | T5 | CDS No.54A
134 | Cr2.83 W0.5 Fe96.68 | - | A | Air cooling@1050C (30min) > Air cooling@770C (60min) | creep rate | EXP | Test Stress = 160 MPa | 575 | 2.277778e-06 | - | %/s | T5 | CDS No.54A
134 | Cr2.83 W0.5 Fe96.68 | - | A | Air cooling@1050C (30min) > Air cooling@770C (60min) | creep rate | EXP | Test Stress = 160 MPa | 600 | 4.166667e-06 | - | %/s | T5 | CDS No.54A
134 | Cr2.83 W0.5 Fe96.68 | - | A | Air cooling@1050C (30min) > Air cooling@770C (60min) | creep rate | EXP | Test Stress = 70 MPa | 600 | 2.166667e-08 | - | %/s | T5 | CDS No.54A
134 | Cr2.83 W0.5 Fe96.68 | - | A | Air cooling@1050C (30min) > Air cooling@770C (60min) | creep rate | EXP | Test Stress = 80 MPa | 600 | 2.222222e-08 | - | %/s | T5 | CDS No.54A
134 | Cr2.83 W0.5 Fe96.68 | - | A | Air cooling@1050C (30min) > Air cooling@770C (60min) | creep rate | EXP | Test Stress = 180 MPa | 600 | 1.916667e-05 | - | %/s | T5 | CDS No.54A
134 | Cr2.83 W0.5 Fe96.68 | - | A | Air cooling@1050C (30min) > Air cooling@770C (60min) | creep rate | EXP | Test Stress = 130 MPa | 600 | 7.777778e-07 | - | %/s | T5 | CDS No.54A
134 | Cr2.83 W0.5 Fe96.68 | - | A | Air cooling@1050C (30min) > Air cooling@770C (60min) | creep rate | EXP | Test Stress = 100 MPa | 600 | 1.166667e-07 | - | %/s | T5 | CDS No.54A
134 | Cr2.83 W0.5 Fe96.68 | - | A | Air cooling@1050C (30min) > Air cooling@770C (60min) | creep rate | EXP | Test Stress = 140 MPa | 600 | 4.444444e-06 | - | %/s | T5 | CDS No.54A
134 | Cr2.83 W0.5 Fe96.68 | - | A | Air cooling@1050C (30min) > Air cooling@770C (60min) | creep rate | EXP | Test Stress = 60 MPa | 625 | 6.111111e-08 | - | %/s | T5 | CDS No.54A
134 | Cr2.83 W0.5 Fe96.68 | - | A | Air cooling@1050C (30min) > Air cooling@770C (60min) | creep rate | EXP | Test Stress = 140 MPa | 625 | 1.361111e-05 | - | %/s | T5 | CDS No.54A
134 | Cr2.83 W0.5 Fe96.68 | - | A | Air cooling@1050C (30min) > Air cooling@770C (60min) | creep rate | EXP | Test Stress = 160 MPa | 625 | 3.611111e-05 | - | %/s | T5 | CDS No.54A
134 | Cr2.83 W0.5 Fe96.68 | - | A | Air cooling@1050C (30min) > Air cooling@770C (60min) | creep rate | EXP | Test Stress = 100 MPa | 625 | 6.111111e-07 | - | %/s | T5 | CDS No.54A
134 | Cr2.83 W0.5 Fe96.68 | - | A | Air cooling@1050C (30min) > Air cooling@770C (60min) | creep rate | EXP | Test Stress = 80 MPa | 625 | 1.666667e-07 | - | %/s | T5 | CDS No.54A
134 | Cr2.83 W0.5 Fe96.68 | - | A | Air cooling@1050C (30min) > Air cooling@770C (60min) | creep rate | EXP | Test Stress = 120 MPa | 625 | 2.388889e-06 | - | %/s | T5 | CDS No.54A
134 | Cr2.83 W0.5 Fe96.68 | - | A | Air cooling@1050C (30min) > Air cooling@770C (60min) | creep rate | EXP | Test Stress = 130 MPa | 650 | 2.388889e-05 | - | %/s | T5 | CDS No.54A
134 | Cr2.83 W0.5 Fe96.68 | - | A | Air cooling@1050C (30min) > Air cooling@770C (60min) | creep rate | EXP | Test Stress = 60 MPa | 650 | 2.138889e-07 | - | %/s | T5 | CDS No.54A
134 | Cr2.83 W0.5 Fe96.68 | - | A | Air cooling@1050C (30min) > Air cooling@770C (60min) | creep rate | EXP | Test Stress = 80 MPa | 650 | 6.944444e-07 | - | %/s | T5 | CDS No.54A
134 | Cr2.83 W0.5 Fe96.68 | - | A | Air cooling@1050C (30min) > Air cooling@770C (60min) | creep rate | EXP | Test Stress = 120 MPa | 650 | 1.361111e-05 | - | %/s | T5 | CDS No.54A
134 | Cr2.83 W0.5 Fe96.68 | - | A | Air cooling@1050C (30min) > Air cooling@770C (60min) | creep rate | EXP | Test Stress = 100 MPa | 650 | 1.833333e-06 | - | %/s | T5 | CDS No.54A
135 | Mn0.8 Ni8.39 Cr20.13 Cu2.57 Fe68.11 | - | Q | Water quenching@1150C | creep rate | EXP | Test Stress = 380 MPa | 600 | 1.027778e-06 | - | %/s | T5 | CDS No.56A
135 | Mn0.8 Ni8.39 Cr20.13 Cu2.57 Fe68.11 | - | Q | Water quenching@1150C | creep rate | EXP | Test Stress = 260 MPa | 600 | 1.416667e-08 | - | %/s | T5 | CDS No.56A
135 | Mn0.8 Ni8.39 Cr20.13 Cu2.57 Fe68.11 | - | Q | Water quenching@1150C | creep rate | EXP | Test Stress = 340 MPa | 600 | 3.055556e-07 | - | %/s | T5 | CDS No.56A
135 | Mn0.8 Ni8.39 Cr20.13 Cu2.57 Fe68.11 | - | Q | Water quenching@1150C | creep rate | EXP | Test Stress = 280 MPa | 600 | 6.388889e-08 | - | %/s | T5 | CDS No.56A
135 | Mn0.8 Ni8.39 Cr20.13 Cu2.57 Fe68.11 | - | Q | Water quenching@1150C | creep rate | EXP | Test Stress = 300 MPa | 600 | 1.222222e-07 | - | %/s | T5 | CDS No.56A
135 | Mn0.8 Ni8.39 Cr20.13 Cu2.57 Fe68.11 | - | Q | Water quenching@1150C | creep rate | EXP | Test Stress = 320 MPa | 600 | 2.166667e-07 | - | %/s | T5 | CDS No.56A
135 | Mn0.8 Ni8.39 Cr20.13 Cu2.57 Fe68.11 | - | Q | Water quenching@1150C | creep rate | EXP | Test Stress = 360 MPa | 600 | 1.083333e-06 | - | %/s | T5 | CDS No.56A
135 | Mn0.8 Ni8.39 Cr20.13 Cu2.57 Fe68.11 | - | Q | Water quenching@1150C | creep rate | EXP | Test Stress = 220 MPa | 600 | 2.777778e-09 | - | %/s | T5 | CDS No.56A
135 | Mn0.8 Ni8.39 Cr20.13 Cu2.57 Fe68.11 | - | Q | Water quenching@1150C | creep rate | EXP | Test Stress = 200 MPa | 625 | 1.055556e-08 | - | %/s | T5 | CDS No.56A
135 | Mn0.8 Ni8.39 Cr20.13 Cu2.57 Fe68.11 | - | Q | Water quenching@1150C | creep rate | EXP | Test Stress = 220 MPa | 625 | 3.055556e-08 | - | %/s | T5 | CDS No.56A
135 | Mn0.8 Ni8.39 Cr20.13 Cu2.57 Fe68.11 | - | Q | Water quenching@1150C | creep rate | EXP | Test Stress = 260 MPa | 625 | 2.416667e-07 | - | %/s | T5 | CDS No.56A
135 | Mn0.8 Ni8.39 Cr20.13 Cu2.57 Fe68.11 | - | Q | Water quenching@1150C | creep rate | EXP | Test Stress = 180 MPa | 625 | 5.277778e-09 | - | %/s | T5 | CDS No.56A
135 | Mn0.8 Ni8.39 Cr20.13 Cu2.57 Fe68.11 | - | Q | Water quenching@1150C | creep rate | EXP | Test Stress = 300 MPa | 650 | 1.527778e-05 | - | %/s | T5 | CDS No.56A
135 | Mn0.8 Ni8.39 Cr20.13 Cu2.57 Fe68.11 | - | Q | Water quenching@1150C | creep rate | EXP | Test Stress = 120 MPa | 650 | 5.277778e-09 | - | %/s | T5 | CDS No.56A
135 | Mn0.8 Ni8.39 Cr20.13 Cu2.57 Fe68.11 | - | Q | Water quenching@1150C | creep rate | EXP | Test Stress = 220 MPa | 650 | 2.111111e-07 | - | %/s | T5 | CDS No.56A
135 | Mn0.8 Ni8.39 Cr20.13 Cu2.57 Fe68.11 | - | Q | Water quenching@1150C | creep rate | EXP | Test Stress = 140 MPa | 650 | 9.166667e-09 | - | %/s | T5 | CDS No.56A
135 | Mn0.8 Ni8.39 Cr20.13 Cu2.57 Fe68.11 | - | Q | Water quenching@1150C | creep rate | EXP | Test Stress = 160 MPa | 650 | 1.75e-08 | - | %/s | T5 | CDS No.56A
135 | Mn0.8 Ni8.39 Cr20.13 Cu2.57 Fe68.11 | - | Q | Water quenching@1150C | creep rate | EXP | Test Stress = 260 MPa | 650 | 3.611111e-06 | - | %/s | T5 | CDS No.56A
135 | Mn0.8 Ni8.39 Cr20.13 Cu2.57 Fe68.11 | - | Q | Water quenching@1150C | creep rate | EXP | Test Stress = 200 MPa | 650 | 6.666667e-08 | - | %/s | T5 | CDS No.56A
135 | Mn0.8 Ni8.39 Cr20.13 Cu2.57 Fe68.11 | - | Q | Water quenching@1150C | creep rate | EXP | Test Stress = 180 MPa | 650 | 2.722222e-08 | - | %/s | T5 | CDS No.56A
135 | Mn0.8 Ni8.39 Cr20.13 Cu2.57 Fe68.11 | - | Q | Water quenching@1150C | creep rate | EXP | Test Stress = 120 MPa | 700 | 6.944444e-08 | - | %/s | T5 | CDS No.56A
135 | Mn0.8 Ni8.39 Cr20.13 Cu2.57 Fe68.11 | - | Q | Water quenching@1150C | creep rate | EXP | Test Stress = 100 MPa | 700 | 2.027778e-08 | - | %/s | T5 | CDS No.56A
135 | Mn0.8 Ni8.39 Cr20.13 Cu2.57 Fe68.11 | - | Q | Water quenching@1150C | creep rate | EXP | Test Stress = 200 MPa | 700 | 3.611111e-06 | - | %/s | T5 | CDS No.56A
135 | Mn0.8 Ni8.39 Cr20.13 Cu2.57 Fe68.11 | - | Q | Water quenching@1150C | creep rate | EXP | Test Stress = 160 MPa | 700 | 3.333333e-07 | - | %/s | T5 | CDS No.56A
135 | Mn0.8 Ni8.39 Cr20.13 Cu2.57 Fe68.11 | - | Q | Water quenching@1150C | creep rate | EXP | Test Stress = 80 MPa | 700 | 6.944444e-09 | - | %/s | T5 | CDS No.56A
135 | Mn0.8 Ni8.39 Cr20.13 Cu2.57 Fe68.11 | - | Q | Water quenching@1150C | creep rate | EXP | Test Stress = 180 MPa | 700 | 1.388889e-06 | - | %/s | T5 | CDS No.56A
135 | Mn0.8 Ni8.39 Cr20.13 Cu2.57 Fe68.11 | - | Q | Water quenching@1150C | creep rate | EXP | Test Stress = 40 MPa | 750 | 8.611111e-09 | - | %/s | T5 | CDS No.56A
135 | Mn0.8 Ni8.39 Cr20.13 Cu2.57 Fe68.11 | - | Q | Water quenching@1150C | creep rate | EXP | Test Stress = 50 MPa | 750 | 8.888889e-09 | - | %/s | T5 | CDS No.56A
135 | Mn0.8 Ni8.39 Cr20.13 Cu2.57 Fe68.11 | - | Q | Water quenching@1150C | creep rate | EXP | Test Stress = 160 MPa | 750 | 2.277778e-05 | - | %/s | T5 | CDS No.56A
135 | Mn0.8 Ni8.39 Cr20.13 Cu2.57 Fe68.11 | - | Q | Water quenching@1150C | creep rate | EXP | Test Stress = 100 MPa | 750 | 2.694444e-07 | - | %/s | T5 | CDS No.56A
135 | Mn0.8 Ni8.39 Cr20.13 Cu2.57 Fe68.11 | - | Q | Water quenching@1150C | creep rate | EXP | Test Stress = 80 MPa | 750 | 8.611111e-08 | - | %/s | T5 | CDS No.56A
135 | Mn0.8 Ni8.39 Cr20.13 Cu2.57 Fe68.11 | - | Q | Water quenching@1150C | creep rate | EXP | Test Stress = 30 MPa | 750 | 3.055556e-09 | - | %/s | T5 | CDS No.56A
135 | Mn0.8 Ni8.39 Cr20.13 Cu2.57 Fe68.11 | - | Q | Water quenching@1150C | creep rate | EXP | Test Stress = 60 MPa | 750 | 1.583333e-08 | - | %/s | T5 | CDS No.56A
135 | Mn0.8 Ni8.39 Cr20.13 Cu2.57 Fe68.11 | - | Q | Water quenching@1150C | creep rate | EXP | Test Stress = 120 MPa | 750 | 1.805556e-06 | - | %/s | T5 | CDS No.56A
135 | Mn0.8 Ni8.39 Cr20.13 Cu2.57 Fe68.11 | - | Q | Water quenching@1150C | creep rate | EXP | Test Stress = 60 MPa | 800 | 2.611111e-07 | - | %/s | T5 | CDS No.56A
135 | Mn0.8 Ni8.39 Cr20.13 Cu2.57 Fe68.11 | - | Q | Water quenching@1150C | creep rate | EXP | Test Stress = 40 MPa | 800 | 4.722222e-08 | - | %/s | T5 | CDS No.56A
135 | Mn0.8 Ni8.39 Cr20.13 Cu2.57 Fe68.11 | - | Q | Water quenching@1150C | creep rate | EXP | Test Stress = 50 MPa | 800 | 8.888889e-08 | - | %/s | T5 | CDS No.56A
135 | Mn0.8 Ni8.39 Cr20.13 Cu2.57 Fe68.11 | - | Q | Water quenching@1150C | creep rate | EXP | Test Stress = 80 MPa | 800 | 1.111111e-06 | - | %/s | T5 | CDS No.56A
135 | Mn0.8 Ni8.39 Cr20.13 Cu2.57 Fe68.11 | - | Q | Water quenching@1150C | creep rate | EXP | Test Stress = 100 MPa | 800 | 6.111111e-06 | - | %/s | T5 | CDS No.56A
136 | Mn0.79 Ni8.42 Cr19.86 Cu2.69 Fe68.24 | - | Q | Water quenching@1150C | creep rate | EXP | Test Stress = 360 MPa | 600 | 2.055556e-06 | - | %/s | T5 | CDS No.56A
136 | Mn0.79 Ni8.42 Cr19.86 Cu2.69 Fe68.24 | - | Q | Water quenching@1150C | creep rate | EXP | Test Stress = 340 MPa | 600 | 2.583333e-07 | - | %/s | T5 | CDS No.56A
136 | Mn0.79 Ni8.42 Cr19.86 Cu2.69 Fe68.24 | - | Q | Water quenching@1150C | creep rate | EXP | Test Stress = 260 MPa | 625 | 1.472222e-07 | - | %/s | T5 | CDS No.56A
136 | Mn0.79 Ni8.42 Cr19.86 Cu2.69 Fe68.24 | - | Q | Water quenching@1150C | creep rate | EXP | Test Stress = 220 MPa | 650 | 1.416667e-07 | - | %/s | T5 | CDS No.56A
136 | Mn0.79 Ni8.42 Cr19.86 Cu2.69 Fe68.24 | - | Q | Water quenching@1150C | creep rate | EXP | Test Stress = 260 MPa | 650 | 2e-06 | - | %/s | T5 | CDS No.56A
136 | Mn0.79 Ni8.42 Cr19.86 Cu2.69 Fe68.24 | - | Q | Water quenching@1150C | creep rate | EXP | Test Stress = 160 MPa | 700 | 4.722222e-07 | - | %/s | T5 | CDS No.56A
136 | Mn0.79 Ni8.42 Cr19.86 Cu2.69 Fe68.24 | - | Q | Water quenching@1150C | creep rate | EXP | Test Stress = 180 MPa | 700 | 9.722222e-07 | - | %/s | T5 | CDS No.56A
136 | Mn0.79 Ni8.42 Cr19.86 Cu2.69 Fe68.24 | - | Q | Water quenching@1150C | creep rate | EXP | Test Stress = 120 MPa | 750 | 1.138889e-06 | - | %/s | T5 | CDS No.56A
136 | Mn0.79 Ni8.42 Cr19.86 Cu2.69 Fe68.24 | - | Q | Water quenching@1150C | creep rate | EXP | Test Stress = 100 MPa | 750 | 2.777778e-07 | - | %/s | T5 | CDS No.56A
136 | Mn0.79 Ni8.42 Cr19.86 Cu2.69 Fe68.24 | - | Q | Water quenching@1150C | creep rate | EXP | Test Stress = 80 MPa | 800 | 9.722222e-07 | - | %/s | T5 | CDS No.56A
136 | Mn0.79 Ni8.42 Cr19.86 Cu2.69 Fe68.24 | - | Q | Water quenching@1150C | creep rate | EXP | Test Stress = 60 MPa | 800 | 2.111111e-07 | - | %/s | T5 | CDS No.56A
136 | Mn0.79 Ni8.42 Cr19.86 Cu2.69 Fe68.24 | - | Q | Water quenching@1150C | creep rate | EXP | Test Stress = 100 MPa | 800 | 3.611111e-06 | - | %/s | T5 | CDS No.56A
137 | Mn0.65 Cr11.78 W0.61 Cu0.87 Fe86.08 | - | A | Air cooling@1050C (100min) > Air cooling@770C (6h) | creep rate | EXP | Test Stress = 340 MPa | 550 | 0.0004444444 | - | %/s | T6 | CDS No.51B
137 | Mn0.65 Cr11.78 W0.61 Cu0.87 Fe86.08 | - | A | Air cooling@1050C (100min) > Air cooling@770C (6h) | creep rate | EXP | Test Stress = 210 MPa | 550 | 3.888889e-08 | - | %/s | T6 | CDS No.51B
137 | Mn0.65 Cr11.78 W0.61 Cu0.87 Fe86.08 | - | A | Air cooling@1050C (100min) > Air cooling@770C (6h) | creep rate | EXP | Test Stress = 320 MPa | 550 | 0.0001166667 | - | %/s | T6 | CDS No.51B
137 | Mn0.65 Cr11.78 W0.61 Cu0.87 Fe86.08 | - | A | Air cooling@1050C (100min) > Air cooling@770C (6h) | creep rate | EXP | Test Stress = 260 MPa | 550 | 5.833333e-06 | - | %/s | T6 | CDS No.51B
137 | Mn0.65 Cr11.78 W0.61 Cu0.87 Fe86.08 | - | A | Air cooling@1050C (100min) > Air cooling@770C (6h) | creep rate | EXP | Test Stress = 280 MPa | 550 | 1.888889e-05 | - | %/s | T6 | CDS No.51B
137 | Mn0.65 Cr11.78 W0.61 Cu0.87 Fe86.08 | - | A | Air cooling@1050C (100min) > Air cooling@770C (6h) | creep rate | EXP | Test Stress = 300 MPa | 550 | 5e-05 | - | %/s | T6 | CDS No.51B
137 | Mn0.65 Cr11.78 W0.61 Cu0.87 Fe86.08 | - | A | Air cooling@1050C (100min) > Air cooling@770C (6h) | creep rate | EXP | Test Stress = 230 MPa | 550 | 5.833333e-07 | - | %/s | T6 | CDS No.51B
137 | Mn0.65 Cr11.78 W0.61 Cu0.87 Fe86.08 | - | A | Air cooling@1050C (100min) > Air cooling@770C (6h) | creep rate | EXP | Test Stress = 120 MPa | 600 | 6.388889e-09 | - | %/s | T6 | CDS No.51B
137 | Mn0.65 Cr11.78 W0.61 Cu0.87 Fe86.08 | - | A | Air cooling@1050C (100min) > Air cooling@770C (6h) | creep rate | EXP | Test Stress = 140 MPa | 600 | 1.583333e-07 | - | %/s | T6 | CDS No.51B
137 | Mn0.65 Cr11.78 W0.61 Cu0.87 Fe86.08 | - | A | Air cooling@1050C (100min) > Air cooling@770C (6h) | creep rate | EXP | Test Stress = 160 MPa | 600 | 1.138889e-07 | - | %/s | T6 | CDS No.51B
137 | Mn0.65 Cr11.78 W0.61 Cu0.87 Fe86.08 | - | A | Air cooling@1050C (100min) > Air cooling@770C (6h) | creep rate | EXP | Test Stress = 150 MPa | 600 | 3.611111e-08 | - | %/s | T6 | CDS No.51B
137 | Mn0.65 Cr11.78 W0.61 Cu0.87 Fe86.08 | - | A | Air cooling@1050C (100min) > Air cooling@770C (6h) | creep rate | EXP | Test Stress = 190 MPa | 600 | 6.388889e-06 | - | %/s | T6 | CDS No.51B
137 | Mn0.65 Cr11.78 W0.61 Cu0.87 Fe86.08 | - | A | Air cooling@1050C (100min) > Air cooling@770C (6h) | creep rate | EXP | Test Stress = 180 MPa | 600 | 1.138889e-06 | - | %/s | T6 | CDS No.51B
137 | Mn0.65 Cr11.78 W0.61 Cu0.87 Fe86.08 | - | A | Air cooling@1050C (100min) > Air cooling@770C (6h) | creep rate | EXP | Test Stress = 90 MPa | 600 | 2.777778e-09 | - | %/s | T6 | CDS No.51B
137 | Mn0.65 Cr11.78 W0.61 Cu0.87 Fe86.08 | - | A | Air cooling@1050C (100min) > Air cooling@770C (6h) | creep rate | EXP | Test Stress = 80 MPa | 600 | 2.222222e-09 | - | %/s | T6 | CDS No.51B
137 | Mn0.65 Cr11.78 W0.61 Cu0.87 Fe86.08 | - | A | Air cooling@1050C (100min) > Air cooling@770C (6h) | creep rate | EXP | Test Stress = 220 MPa | 600 | 6.111111e-05 | - | %/s | T6 | CDS No.51B
137 | Mn0.65 Cr11.78 W0.61 Cu0.87 Fe86.08 | - | A | Air cooling@1050C (100min) > Air cooling@770C (6h) | creep rate | EXP | Test Stress = 130 MPa | 600 | 1.222222e-08 | - | %/s | T6 | CDS No.51B
137 | Mn0.65 Cr11.78 W0.61 Cu0.87 Fe86.08 | - | A | Air cooling@1050C (100min) > Air cooling@770C (6h) | creep rate | EXP | Test Stress = 110 MPa | 600 | 4.444444e-09 | - | %/s | T6 | CDS No.51B
137 | Mn0.65 Cr11.78 W0.61 Cu0.87 Fe86.08 | - | A | Air cooling@1050C (100min) > Air cooling@770C (6h) | creep rate | EXP | Test Stress = 80 MPa | 625 | 7.5e-09 | - | %/s | T6 | CDS No.51B
137 | Mn0.65 Cr11.78 W0.61 Cu0.87 Fe86.08 | - | A | Air cooling@1050C (100min) > Air cooling@770C (6h) | creep rate | EXP | Test Stress = 140 MPa | 625 | 3.333333e-07 | - | %/s | T6 | CDS No.51B
137 | Mn0.65 Cr11.78 W0.61 Cu0.87 Fe86.08 | - | A | Air cooling@1050C (100min) > Air cooling@770C (6h) | creep rate | EXP | Test Stress = 90 MPa | 625 | 1.5e-08 | - | %/s | T6 | CDS No.51B
137 | Mn0.65 Cr11.78 W0.61 Cu0.87 Fe86.08 | - | A | Air cooling@1050C (100min) > Air cooling@770C (6h) | creep rate | EXP | Test Stress = 70 MPa | 625 | 6.666667e-09 | - | %/s | T6 | CDS No.51B
137 | Mn0.65 Cr11.78 W0.61 Cu0.87 Fe86.08 | - | A | Air cooling@1050C (100min) > Air cooling@770C (6h) | creep rate | EXP | Test Stress = 100 MPa | 625 | 2.583333e-08 | - | %/s | T6 | CDS No.51B
137 | Mn0.65 Cr11.78 W0.61 Cu0.87 Fe86.08 | - | A | Air cooling@1050C (100min) > Air cooling@770C (6h) | creep rate | EXP | Test Stress = 60 MPa | 625 | 3.611111e-09 | - | %/s | T6 | CDS No.51B
137 | Mn0.65 Cr11.78 W0.61 Cu0.87 Fe86.08 | - | A | Air cooling@1050C (100min) > Air cooling@770C (6h) | creep rate | EXP | Test Stress = 120 MPa | 625 | 5.555556e-08 | - | %/s | T6 | CDS No.51B
137 | Mn0.65 Cr11.78 W0.61 Cu0.87 Fe86.08 | - | A | Air cooling@1050C (100min) > Air cooling@770C (6h) | creep rate | EXP | Test Stress = 160 MPa | 625 | 3.055556e-06 | - | %/s | T6 | CDS No.51B
137 | Mn0.65 Cr11.78 W0.61 Cu0.87 Fe86.08 | - | A | Air cooling@1050C (100min) > Air cooling@770C (6h) | creep rate | EXP | Test Stress = 110 MPa | 625 | 3.611111e-08 | - | %/s | T6 | CDS No.51B
137 | Mn0.65 Cr11.78 W0.61 Cu0.87 Fe86.08 | - | A | Air cooling@1050C (100min) > Air cooling@770C (6h) | creep rate | EXP | Test Stress = 100 MPa | 625 | 2.472222e-08 | - | %/s | T6 | CDS No.51B
137 | Mn0.65 Cr11.78 W0.61 Cu0.87 Fe86.08 | - | A | Air cooling@1050C (100min) > Air cooling@770C (6h) | creep rate | EXP | Test Stress = 70 MPa | 650 | 3.611111e-08 | - | %/s | T6 | CDS No.51B
137 | Mn0.65 Cr11.78 W0.61 Cu0.87 Fe86.08 | - | A | Air cooling@1050C (100min) > Air cooling@770C (6h) | creep rate | EXP | Test Stress = 80 MPa | 650 | 5e-08 | - | %/s | T6 | CDS No.51B
137 | Mn0.65 Cr11.78 W0.61 Cu0.87 Fe86.08 | - | A | Air cooling@1050C (100min) > Air cooling@770C (6h) | creep rate | EXP | Test Stress = 90 MPa | 650 | 8.055556e-08 | - | %/s | T6 | CDS No.51B
137 | Mn0.65 Cr11.78 W0.61 Cu0.87 Fe86.08 | - | A | Air cooling@1050C (100min) > Air cooling@770C (6h) | creep rate | EXP | Test Stress = 120 MPa | 650 | 1.027778e-06 | - | %/s | T6 | CDS No.51B
137 | Mn0.65 Cr11.78 W0.61 Cu0.87 Fe86.08 | - | A | Air cooling@1050C (100min) > Air cooling@770C (6h) | creep rate | EXP | Test Stress = 70 MPa | 650 | 2.777778e-08 | - | %/s | T6 | CDS No.51B
137 | Mn0.65 Cr11.78 W0.61 Cu0.87 Fe86.08 | - | A | Air cooling@1050C (100min) > Air cooling@770C (6h) | creep rate | EXP | Test Stress = 40 MPa | 650 | 3.888889e-09 | - | %/s | T6 | CDS No.51B
137 | Mn0.65 Cr11.78 W0.61 Cu0.87 Fe86.08 | - | A | Air cooling@1050C (100min) > Air cooling@770C (6h) | creep rate | EXP | Test Stress = 50 MPa | 650 | 7.777778e-09 | - | %/s | T6 | CDS No.51B
137 | Mn0.65 Cr11.78 W0.61 Cu0.87 Fe86.08 | - | A | Air cooling@1050C (100min) > Air cooling@770C (6h) | creep rate | EXP | Test Stress = 60 MPa | 650 | 1.388889e-08 | - | %/s | T6 | CDS No.51B
137 | Mn0.65 Cr11.78 W0.61 Cu0.87 Fe86.08 | - | A | Air cooling@1050C (100min) > Air cooling@770C (6h) | creep rate | EXP | Test Stress = 110 MPa | 650 | 3.888889e-07 | - | %/s | T6 | CDS No.51B
137 | Mn0.65 Cr11.78 W0.61 Cu0.87 Fe86.08 | - | A | Air cooling@1050C (100min) > Air cooling@770C (6h) | creep rate | EXP | Test Stress = 140 MPa | 650 | 1.25e-05 | - | %/s | T6 | CDS No.51B
137 | Mn0.65 Cr11.78 W0.61 Cu0.87 Fe86.08 | - | A | Air cooling@1050C (100min) > Air cooling@770C (6h) | creep rate | EXP | Test Stress = 150 MPa | 650 | 3.055556e-05 | - | %/s | T6 | CDS No.51B
137 | Mn0.65 Cr11.78 W0.61 Cu0.87 Fe86.08 | - | A | Air cooling@1050C (100min) > Air cooling@770C (6h) | creep rate | EXP | Test Stress = 30 MPa | 675 | 6.111111e-09 | - | %/s | T6 | CDS No.51B
137 | Mn0.65 Cr11.78 W0.61 Cu0.87 Fe86.08 | - | A | Air cooling@1050C (100min) > Air cooling@770C (6h) | creep rate | EXP | Test Stress = 50 MPa | 675 | 3.611111e-08 | - | %/s | T6 | CDS No.51B
137 | Mn0.65 Cr11.78 W0.61 Cu0.87 Fe86.08 | - | A | Air cooling@1050C (100min) > Air cooling@770C (6h) | creep rate | EXP | Test Stress = 40 MPa | 675 | 1.361111e-08 | - | %/s | T6 | CDS No.51B
137 | Mn0.65 Cr11.78 W0.61 Cu0.87 Fe86.08 | - | A | Air cooling@1050C (100min) > Air cooling@770C (6h) | creep rate | EXP | Test Stress = 70 MPa | 675 | 2e-07 | - | %/s | T6 | CDS No.51B
137 | Mn0.65 Cr11.78 W0.61 Cu0.87 Fe86.08 | - | A | Air cooling@1050C (100min) > Air cooling@770C (6h) | creep rate | EXP | Test Stress = 60 MPa | 675 | 9.444444e-08 | - | %/s | T6 | CDS No.51B
137 | Mn0.65 Cr11.78 W0.61 Cu0.87 Fe86.08 | - | A | Air cooling@1050C (100min) > Air cooling@770C (6h) | creep rate | EXP | Test Stress = 50 MPa | 700 | 2.083333e-07 | - | %/s | T6 | CDS No.51B
137 | Mn0.65 Cr11.78 W0.61 Cu0.87 Fe86.08 | - | A | Air cooling@1050C (100min) > Air cooling@770C (6h) | creep rate | EXP | Test Stress = 60 MPa | 700 | 7.777778e-07 | - | %/s | T6 | CDS No.51B
137 | Mn0.65 Cr11.78 W0.61 Cu0.87 Fe86.08 | - | A | Air cooling@1050C (100min) > Air cooling@770C (6h) | creep rate | EXP | Test Stress = 40 MPa | 700 | 7.222222e-08 | - | %/s | T6 | CDS No.51B
137 | Mn0.65 Cr11.78 W0.61 Cu0.87 Fe86.08 | - | A | Air cooling@1050C (100min) > Air cooling@770C (6h) | creep rate | EXP | Test Stress = 70 MPa | 700 | 3.611111e-06 | - | %/s | T6 | CDS No.51B
137 | Mn0.65 Cr11.78 W0.61 Cu0.87 Fe86.08 | - | A | Air cooling@1050C (100min) > Air cooling@770C (6h) | creep rate | EXP | Test Stress = 30 MPa | 700 | 1.944444e-08 | - | %/s | T6 | CDS No.51B
137 | Mn0.65 Cr11.78 W0.61 Cu0.87 Fe86.08 | - | A | Air cooling@1050C (100min) > Air cooling@770C (6h) | creep rate | EXP | Test Stress = 100 MPa | 700 | 6.944444e-05 | - | %/s | T6 | CDS No.51B
137 | Mn0.65 Cr11.78 W0.61 Cu0.87 Fe86.08 | - | A | Air cooling@1050C (100min) > Air cooling@770C (6h) | creep rate | EXP | Test Stress = 60 MPa | 750 | 5.555556e-05 | - | %/s | T6 | CDS No.51B
137 | Mn0.65 Cr11.78 W0.61 Cu0.87 Fe86.08 | - | A | Air cooling@1050C (100min) > Air cooling@770C (6h) | creep rate | EXP | Test Stress = 35 MPa | 750 | 2.222222e-06 | - | %/s | T6 | CDS No.51B
137 | Mn0.65 Cr11.78 W0.61 Cu0.87 Fe86.08 | - | A | Air cooling@1050C (100min) > Air cooling@770C (6h) | creep rate | EXP | Test Stress = 30 MPa | 750 | 1.194444e-06 | - | %/s | T6 | CDS No.51B
137 | Mn0.65 Cr11.78 W0.61 Cu0.87 Fe86.08 | - | A | Air cooling@1050C (100min) > Air cooling@770C (6h) | creep rate | EXP | Test Stress = 40 MPa | 750 | 4.166667e-06 | - | %/s | T6 | CDS No.51B
137 | Mn0.65 Cr11.78 W0.61 Cu0.87 Fe86.08 | - | A | Air cooling@1050C (100min) > Air cooling@770C (6h) | creep rate | EXP | Test Stress = 25 MPa | 750 | 4.444444e-07 | - | %/s | T6 | CDS No.51B
138 | Mn0.61 Cr13.24 W0.56 Cu0.73 Fe84.85 | - | A | Air cooling@1050C (10min) > Air cooling@790C (3h) | creep rate | EXP | Test Stress = 280 MPa | 550 | 6.388889e-06 | - | %/s | T6 | CDS No.52A
138 | Mn0.61 Cr13.24 W0.56 Cu0.73 Fe84.85 | - | A | Air cooling@1050C (10min) > Air cooling@790C (3h) | creep rate | EXP | Test Stress = 210 MPa | 550 | 6.111111e-09 | - | %/s | T6 | CDS No.52A
138 | Mn0.61 Cr13.24 W0.56 Cu0.73 Fe84.85 | - | A | Air cooling@1050C (10min) > Air cooling@790C (3h) | creep rate | EXP | Test Stress = 199 MPa | 550 | 4.166667e-09 | - | %/s | T6 | CDS No.52A
138 | Mn0.61 Cr13.24 W0.56 Cu0.73 Fe84.85 | - | A | Air cooling@1050C (10min) > Air cooling@790C (3h) | creep rate | EXP | Test Stress = 230 MPa | 550 | 5e-08 | - | %/s | T6 | CDS No.52A
138 | Mn0.61 Cr13.24 W0.56 Cu0.73 Fe84.85 | - | A | Air cooling@1050C (10min) > Air cooling@790C (3h) | creep rate | EXP | Test Stress = 300 MPa | 550 | 1.75e-05 | - | %/s | T6 | CDS No.52A
138 | Mn0.61 Cr13.24 W0.56 Cu0.73 Fe84.85 | - | A | Air cooling@1050C (10min) > Air cooling@790C (3h) | creep rate | EXP | Test Stress = 191 MPa | 550 | 2.444444e-09 | - | %/s | T6 | CDS No.52A
138 | Mn0.61 Cr13.24 W0.56 Cu0.73 Fe84.85 | - | A | Air cooling@1050C (10min) > Air cooling@790C (3h) | creep rate | EXP | Test Stress = 260 MPa | 550 | 1.777778e-06 | - | %/s | T6 | CDS No.52A
138 | Mn0.61 Cr13.24 W0.56 Cu0.73 Fe84.85 | - | A | Air cooling@1050C (10min) > Air cooling@790C (3h) | creep rate | EXP | Test Stress = 250 MPa | 550 | 7.222222e-07 | - | %/s | T6 | CDS No.52A
138 | Mn0.61 Cr13.24 W0.56 Cu0.73 Fe84.85 | - | A | Air cooling@1050C (10min) > Air cooling@790C (3h) | creep rate | EXP | Test Stress = 170 MPa | 575 | 1.194444e-08 | - | %/s | T6 | CDS No.52A
138 | Mn0.61 Cr13.24 W0.56 Cu0.73 Fe84.85 | - | A | Air cooling@1050C (10min) > Air cooling@790C (3h) | creep rate | EXP | Test Stress = 190 MPa | 575 | 3.611111e-08 | - | %/s | T6 | CDS No.52A
138 | Mn0.61 Cr13.24 W0.56 Cu0.73 Fe84.85 | - | A | Air cooling@1050C (10min) > Air cooling@790C (3h) | creep rate | EXP | Test Stress = 220 MPa | 575 | 8.888889e-07 | - | %/s | T6 | CDS No.52A
138 | Mn0.61 Cr13.24 W0.56 Cu0.73 Fe84.85 | - | A | Air cooling@1050C (10min) > Air cooling@790C (3h) | creep rate | EXP | Test Stress = 150 MPa | 575 | 3.888889e-09 | - | %/s | T6 | CDS No.52A
138 | Mn0.61 Cr13.24 W0.56 Cu0.73 Fe84.85 | - | A | Air cooling@1050C (10min) > Air cooling@790C (3h) | creep rate | EXP | Test Stress = 180 MPa | 575 | 1.805556e-08 | - | %/s | T6 | CDS No.52A
138 | Mn0.61 Cr13.24 W0.56 Cu0.73 Fe84.85 | - | A | Air cooling@1050C (10min) > Air cooling@790C (3h) | creep rate | EXP | Test Stress = 240 MPa | 575 | 5.277778e-06 | - | %/s | T6 | CDS No.52A
138 | Mn0.61 Cr13.24 W0.56 Cu0.73 Fe84.85 | - | A | Air cooling@1050C (10min) > Air cooling@790C (3h) | creep rate | EXP | Test Stress = 200 MPa | 575 | 7.5e-08 | - | %/s | T6 | CDS No.52A
138 | Mn0.61 Cr13.24 W0.56 Cu0.73 Fe84.85 | - | A | Air cooling@1050C (10min) > Air cooling@790C (3h) | creep rate | EXP | Test Stress = 160 MPa | 575 | 6.666667e-09 | - | %/s | T6 | CDS No.52A
138 | Mn0.61 Cr13.24 W0.56 Cu0.73 Fe84.85 | - | A | Air cooling@1050C (10min) > Air cooling@790C (3h) | creep rate | EXP | Test Stress = 160 MPa | 600 | 6.388889e-08 | - | %/s | T6 | CDS No.52A
138 | Mn0.61 Cr13.24 W0.56 Cu0.73 Fe84.85 | - | A | Air cooling@1050C (10min) > Air cooling@790C (3h) | creep rate | EXP | Test Stress = 190 MPa | 600 | 8.888889e-07 | - | %/s | T6 | CDS No.52A
138 | Mn0.61 Cr13.24 W0.56 Cu0.73 Fe84.85 | - | A | Air cooling@1050C (10min) > Air cooling@790C (3h) | creep rate | EXP | Test Stress = 130 MPa | 600 | 1.5e-08 | - | %/s | T6 | CDS No.52A
138 | Mn0.61 Cr13.24 W0.56 Cu0.73 Fe84.85 | - | A | Air cooling@1050C (10min) > Air cooling@790C (3h) | creep rate | EXP | Test Stress = 100 MPa | 600 | 4.166667e-09 | - | %/s | T6 | CDS No.52A
138 | Mn0.61 Cr13.24 W0.56 Cu0.73 Fe84.85 | - | A | Air cooling@1050C (10min) > Air cooling@790C (3h) | creep rate | EXP | Test Stress = 120 MPa | 600 | 7.5e-09 | - | %/s | T6 | CDS No.52A
138 | Mn0.61 Cr13.24 W0.56 Cu0.73 Fe84.85 | - | A | Air cooling@1050C (10min) > Air cooling@790C (3h) | creep rate | EXP | Test Stress = 180 MPa | 600 | 3.055556e-07 | - | %/s | T6 | CDS No.52A
138 | Mn0.61 Cr13.24 W0.56 Cu0.73 Fe84.85 | - | A | Air cooling@1050C (10min) > Air cooling@790C (3h) | creep rate | EXP | Test Stress = 110 MPa | 600 | 6.388889e-09 | - | %/s | T6 | CDS No.52A
138 | Mn0.61 Cr13.24 W0.56 Cu0.73 Fe84.85 | - | A | Air cooling@1050C (10min) > Air cooling@790C (3h) | creep rate | EXP | Test Stress = 140 MPa | 600 | 2.083333e-08 | - | %/s | T6 | CDS No.52A
138 | Mn0.61 Cr13.24 W0.56 Cu0.73 Fe84.85 | - | A | Air cooling@1050C (10min) > Air cooling@790C (3h) | creep rate | EXP | Test Stress = 80 MPa | 600 | 3.611111e-09 | - | %/s | T6 | CDS No.52A
138 | Mn0.61 Cr13.24 W0.56 Cu0.73 Fe84.85 | - | A | Air cooling@1050C (10min) > Air cooling@790C (3h) | creep rate | EXP | Test Stress = 210 MPa | 600 | 5.833333e-06 | - | %/s | T6 | CDS No.52A
138 | Mn0.61 Cr13.24 W0.56 Cu0.73 Fe84.85 | - | A | Air cooling@1050C (10min) > Air cooling@790C (3h) | creep rate | EXP | Test Stress = 220 MPa | 600 | 1.416667e-05 | - | %/s | T6 | CDS No.52A
138 | Mn0.61 Cr13.24 W0.56 Cu0.73 Fe84.85 | - | A | Air cooling@1050C (10min) > Air cooling@790C (3h) | creep rate | EXP | Test Stress = 90 MPa | 600 | 3.888889e-09 | - | %/s | T6 | CDS No.52A
138 | Mn0.61 Cr13.24 W0.56 Cu0.73 Fe84.85 | - | A | Air cooling@1050C (10min) > Air cooling@790C (3h) | creep rate | EXP | Test Stress = 160 MPa | 625 | 1.194444e-06 | - | %/s | T6 | CDS No.52A
138 | Mn0.61 Cr13.24 W0.56 Cu0.73 Fe84.85 | - | A | Air cooling@1050C (10min) > Air cooling@790C (3h) | creep rate | EXP | Test Stress = 110 MPa | 625 | 3.333333e-08 | - | %/s | T6 | CDS No.52A
138 | Mn0.61 Cr13.24 W0.56 Cu0.73 Fe84.85 | - | A | Air cooling@1050C (10min) > Air cooling@790C (3h) | creep rate | EXP | Test Stress = 70 MPa | 625 | 8.333333e-09 | - | %/s | T6 | CDS No.52A
138 | Mn0.61 Cr13.24 W0.56 Cu0.73 Fe84.85 | - | A | Air cooling@1050C (10min) > Air cooling@790C (3h) | creep rate | EXP | Test Stress = 60 MPa | 625 | 7.777778e-09 | - | %/s | T6 | CDS No.52A
138 | Mn0.61 Cr13.24 W0.56 Cu0.73 Fe84.85 | - | A | Air cooling@1050C (10min) > Air cooling@790C (3h) | creep rate | EXP | Test Stress = 130 MPa | 625 | 9.166667e-08 | - | %/s | T6 | CDS No.52A
138 | Mn0.61 Cr13.24 W0.56 Cu0.73 Fe84.85 | - | A | Air cooling@1050C (10min) > Air cooling@790C (3h) | creep rate | EXP | Test Stress = 90 MPa | 625 | 1.722222e-08 | - | %/s | T6 | CDS No.52A
138 | Mn0.61 Cr13.24 W0.56 Cu0.73 Fe84.85 | - | A | Air cooling@1050C (10min) > Air cooling@790C (3h) | creep rate | EXP | Test Stress = 40 MPa | 650 | 9.444444e-09 | - | %/s | T6 | CDS No.52A
138 | Mn0.61 Cr13.24 W0.56 Cu0.73 Fe84.85 | - | A | Air cooling@1050C (10min) > Air cooling@790C (3h) | creep rate | EXP | Test Stress = 150 MPa | 650 | 1.722222e-05 | - | %/s | T6 | CDS No.52A
138 | Mn0.61 Cr13.24 W0.56 Cu0.73 Fe84.85 | - | A | Air cooling@1050C (10min) > Air cooling@790C (3h) | creep rate | EXP | Test Stress = 120 MPa | 650 | 5.555556e-07 | - | %/s | T6 | CDS No.52A
138 | Mn0.61 Cr13.24 W0.56 Cu0.73 Fe84.85 | - | A | Air cooling@1050C (10min) > Air cooling@790C (3h) | creep rate | EXP | Test Stress = 110 MPa | 650 | 2.555556e-07 | - | %/s | T6 | CDS No.52A
138 | Mn0.61 Cr13.24 W0.56 Cu0.73 Fe84.85 | - | A | Air cooling@1050C (10min) > Air cooling@790C (3h) | creep rate | EXP | Test Stress = 80 MPa | 650 | 5e-08 | - | %/s | T6 | CDS No.52A
138 | Mn0.61 Cr13.24 W0.56 Cu0.73 Fe84.85 | - | A | Air cooling@1050C (10min) > Air cooling@790C (3h) | creep rate | EXP | Test Stress = 55 MPa | 650 | 1.527778e-08 | - | %/s | T6 | CDS No.52A
138 | Mn0.61 Cr13.24 W0.56 Cu0.73 Fe84.85 | - | A | Air cooling@1050C (10min) > Air cooling@790C (3h) | creep rate | EXP | Test Stress = 50 MPa | 650 | 1.25e-08 | - | %/s | T6 | CDS No.52A
138 | Mn0.61 Cr13.24 W0.56 Cu0.73 Fe84.85 | - | A | Air cooling@1050C (10min) > Air cooling@790C (3h) | creep rate | EXP | Test Stress = 60 MPa | 650 | 1.5e-08 | - | %/s | T6 | CDS No.52A
138 | Mn0.61 Cr13.24 W0.56 Cu0.73 Fe84.85 | - | A | Air cooling@1050C (10min) > Air cooling@790C (3h) | creep rate | EXP | Test Stress = 140 MPa | 650 | 4.444444e-06 | - | %/s | T6 | CDS No.52A
138 | Mn0.61 Cr13.24 W0.56 Cu0.73 Fe84.85 | - | A | Air cooling@1050C (10min) > Air cooling@790C (3h) | creep rate | EXP | Test Stress = 70 MPa | 650 | 2.694444e-08 | - | %/s | T6 | CDS No.52A
138 | Mn0.61 Cr13.24 W0.56 Cu0.73 Fe84.85 | - | A | Air cooling@1050C (10min) > Air cooling@790C (3h) | creep rate | EXP | Test Stress = 40 MPa | 675 | 3.333333e-08 | - | %/s | T6 | CDS No.52A
138 | Mn0.61 Cr13.24 W0.56 Cu0.73 Fe84.85 | - | A | Air cooling@1050C (10min) > Air cooling@790C (3h) | creep rate | EXP | Test Stress = 110 MPa | 675 | 5.277778e-06 | - | %/s | T6 | CDS No.52A
138 | Mn0.61 Cr13.24 W0.56 Cu0.73 Fe84.85 | - | A | Air cooling@1050C (10min) > Air cooling@790C (3h) | creep rate | EXP | Test Stress = 30 MPa | 675 | 2.138889e-08 | - | %/s | T6 | CDS No.52A
138 | Mn0.61 Cr13.24 W0.56 Cu0.73 Fe84.85 | - | A | Air cooling@1050C (10min) > Air cooling@790C (3h) | creep rate | EXP | Test Stress = 60 MPa | 675 | 1.361111e-07 | - | %/s | T6 | CDS No.52A
138 | Mn0.61 Cr13.24 W0.56 Cu0.73 Fe84.85 | - | A | Air cooling@1050C (10min) > Air cooling@790C (3h) | creep rate | EXP | Test Stress = 50 MPa | 675 | 5.277778e-08 | - | %/s | T6 | CDS No.52A
138 | Mn0.61 Cr13.24 W0.56 Cu0.73 Fe84.85 | - | A | Air cooling@1050C (10min) > Air cooling@790C (3h) | creep rate | EXP | Test Stress = 90 MPa | 675 | 6.111111e-07 | - | %/s | T6 | CDS No.52A
138 | Mn0.61 Cr13.24 W0.56 Cu0.73 Fe84.85 | - | A | Air cooling@1050C (10min) > Air cooling@790C (3h) | creep rate | EXP | Test Stress = 70 MPa | 675 | 1.805556e-07 | - | %/s | T6 | CDS No.52A
138 | Mn0.61 Cr13.24 W0.56 Cu0.73 Fe84.85 | - | A | Air cooling@1050C (10min) > Air cooling@790C (3h) | creep rate | EXP | Test Stress = 25 MPa | 700 | 2.388889e-08 | - | %/s | T6 | CDS No.52A
138 | Mn0.61 Cr13.24 W0.56 Cu0.73 Fe84.85 | - | A | Air cooling@1050C (10min) > Air cooling@790C (3h) | creep rate | EXP | Test Stress = 90 MPa | 700 | 1.694444e-05 | - | %/s | T6 | CDS No.52A
138 | Mn0.61 Cr13.24 W0.56 Cu0.73 Fe84.85 | - | A | Air cooling@1050C (10min) > Air cooling@790C (3h) | creep rate | EXP | Test Stress = 60 MPa | 700 | 6.111111e-07 | - | %/s | T6 | CDS No.52A
138 | Mn0.61 Cr13.24 W0.56 Cu0.73 Fe84.85 | - | A | Air cooling@1050C (10min) > Air cooling@790C (3h) | creep rate | EXP | Test Stress = 70 MPa | 700 | 1.444444e-06 | - | %/s | T6 | CDS No.52A
138 | Mn0.61 Cr13.24 W0.56 Cu0.73 Fe84.85 | - | A | Air cooling@1050C (10min) > Air cooling@790C (3h) | creep rate | EXP | Test Stress = 50 MPa | 700 | 2e-07 | - | %/s | T6 | CDS No.52A
138 | Mn0.61 Cr13.24 W0.56 Cu0.73 Fe84.85 | - | A | Air cooling@1050C (10min) > Air cooling@790C (3h) | creep rate | EXP | Test Stress = 40 MPa | 700 | 9.722222e-08 | - | %/s | T6 | CDS No.52A
138 | Mn0.61 Cr13.24 W0.56 Cu0.73 Fe84.85 | - | A | Air cooling@1050C (10min) > Air cooling@790C (3h) | creep rate | EXP | Test Stress = 25 MPa | 750 | 7.222222e-07 | - | %/s | T6 | CDS No.52A
138 | Mn0.61 Cr13.24 W0.56 Cu0.73 Fe84.85 | - | A | Air cooling@1050C (10min) > Air cooling@790C (3h) | creep rate | EXP | Test Stress = 30 MPa | 750 | 1.333333e-06 | - | %/s | T6 | CDS No.52A
138 | Mn0.61 Cr13.24 W0.56 Cu0.73 Fe84.85 | - | A | Air cooling@1050C (10min) > Air cooling@790C (3h) | creep rate | EXP | Test Stress = 35 MPa | 750 | 2.611111e-06 | - | %/s | T6 | CDS No.52A
138 | Mn0.61 Cr13.24 W0.56 Cu0.73 Fe84.85 | - | A | Air cooling@1050C (10min) > Air cooling@790C (3h) | creep rate | EXP | Test Stress = 20 MPa | 750 | 2.5e-07 | - | %/s | T6 | CDS No.52A
138 | Mn0.61 Cr13.24 W0.56 Cu0.73 Fe84.85 | - | A | Air cooling@1050C (10min) > Air cooling@790C (3h) | creep rate | EXP | Test Stress = 40 MPa | 750 | 4.444444e-06 | - | %/s | T6 | CDS No.52A
139 | Mn0.62 Cr11.68 W0.58 Cu0.77 Fe86.35 | - | A | Air cooling@1050C (10min) > Air cooling@770C (6h) | creep rate | EXP | Test Stress = 250 MPa | 550 | 2.222222e-07 | - | %/s | T6 | CDS No.51B
139 | Mn0.62 Cr11.68 W0.58 Cu0.77 Fe86.35 | - | A | Air cooling@1050C (10min) > Air cooling@770C (6h) | creep rate | EXP | Test Stress = 230 MPa | 550 | 3.333333e-08 | - | %/s | T6 | CDS No.51B
139 | Mn0.62 Cr11.68 W0.58 Cu0.77 Fe86.35 | - | A | Air cooling@1050C (10min) > Air cooling@770C (6h) | creep rate | EXP | Test Stress = 210 MPa | 550 | 8.333333e-09 | - | %/s | T6 | CDS No.51B
139 | Mn0.62 Cr11.68 W0.58 Cu0.77 Fe86.35 | - | A | Air cooling@1050C (10min) > Air cooling@770C (6h) | creep rate | EXP | Test Stress = 280 MPa | 550 | 2.083333e-06 | - | %/s | T6 | CDS No.51B
139 | Mn0.62 Cr11.68 W0.58 Cu0.77 Fe86.35 | - | A | Air cooling@1050C (10min) > Air cooling@770C (6h) | creep rate | EXP | Test Stress = 260 MPa | 550 | 4.722222e-07 | - | %/s | T6 | CDS No.51B
139 | Mn0.62 Cr11.68 W0.58 Cu0.77 Fe86.35 | - | A | Air cooling@1050C (10min) > Air cooling@770C (6h) | creep rate | EXP | Test Stress = 200 MPa | 575 | 7.777778e-08 | - | %/s | T6 | CDS No.51B
139 | Mn0.62 Cr11.68 W0.58 Cu0.77 Fe86.35 | - | A | Air cooling@1050C (10min) > Air cooling@770C (6h) | creep rate | EXP | Test Stress = 170 MPa | 575 | 1.027778e-08 | - | %/s | T6 | CDS No.51B
139 | Mn0.62 Cr11.68 W0.58 Cu0.77 Fe86.35 | - | A | Air cooling@1050C (10min) > Air cooling@770C (6h) | creep rate | EXP | Test Stress = 240 MPa | 575 | 2.138889e-06 | - | %/s | T6 | CDS No.51B
139 | Mn0.62 Cr11.68 W0.58 Cu0.77 Fe86.35 | - | A | Air cooling@1050C (10min) > Air cooling@770C (6h) | creep rate | EXP | Test Stress = 160 MPa | 575 | 6.388889e-09 | - | %/s | T6 | CDS No.51B
139 | Mn0.62 Cr11.68 W0.58 Cu0.77 Fe86.35 | - | A | Air cooling@1050C (10min) > Air cooling@770C (6h) | creep rate | EXP | Test Stress = 180 MPa | 575 | 1.833333e-08 | - | %/s | T6 | CDS No.51B
139 | Mn0.62 Cr11.68 W0.58 Cu0.77 Fe86.35 | - | A | Air cooling@1050C (10min) > Air cooling@770C (6h) | creep rate | EXP | Test Stress = 220 MPa | 575 | 6.388889e-07 | - | %/s | T6 | CDS No.51B
139 | Mn0.62 Cr11.68 W0.58 Cu0.77 Fe86.35 | - | A | Air cooling@1050C (10min) > Air cooling@770C (6h) | creep rate | EXP | Test Stress = 190 MPa | 575 | 3.611111e-08 | - | %/s | T6 | CDS No.51B
139 | Mn0.62 Cr11.68 W0.58 Cu0.77 Fe86.35 | - | A | Air cooling@1050C (10min) > Air cooling@770C (6h) | creep rate | EXP | Test Stress = 80 MPa | 600 | 2.472222e-09 | - | %/s | T6 | CDS No.51B
139 | Mn0.62 Cr11.68 W0.58 Cu0.77 Fe86.35 | - | A | Air cooling@1050C (10min) > Air cooling@770C (6h) | creep rate | EXP | Test Stress = 90 MPa | 600 | 1.861111e-09 | - | %/s | T6 | CDS No.51B
139 | Mn0.62 Cr11.68 W0.58 Cu0.77 Fe86.35 | - | A | Air cooling@1050C (10min) > Air cooling@770C (6h) | creep rate | EXP | Test Stress = 210 MPa | 600 | 6.111111e-07 | - | %/s | T6 | CDS No.51B
139 | Mn0.62 Cr11.68 W0.58 Cu0.77 Fe86.35 | - | A | Air cooling@1050C (10min) > Air cooling@770C (6h) | creep rate | EXP | Test Stress = 120 MPa | 600 | 8.055556e-09 | - | %/s | T6 | CDS No.51B
139 | Mn0.62 Cr11.68 W0.58 Cu0.77 Fe86.35 | - | A | Air cooling@1050C (10min) > Air cooling@770C (6h) | creep rate | EXP | Test Stress = 130 MPa | 600 | 1e-08 | - | %/s | T6 | CDS No.51B
139 | Mn0.62 Cr11.68 W0.58 Cu0.77 Fe86.35 | - | A | Air cooling@1050C (10min) > Air cooling@770C (6h) | creep rate | EXP | Test Stress = 180 MPa | 600 | 2.527778e-07 | - | %/s | T6 | CDS No.51B
139 | Mn0.62 Cr11.68 W0.58 Cu0.77 Fe86.35 | - | A | Air cooling@1050C (10min) > Air cooling@770C (6h) | creep rate | EXP | Test Stress = 110 MPa | 600 | 5.277778e-09 | - | %/s | T6 | CDS No.51B
139 | Mn0.62 Cr11.68 W0.58 Cu0.77 Fe86.35 | - | A | Air cooling@1050C (10min) > Air cooling@770C (6h) | creep rate | EXP | Test Stress = 140 MPa | 600 | 1.861111e-08 | - | %/s | T6 | CDS No.51B
139 | Mn0.62 Cr11.68 W0.58 Cu0.77 Fe86.35 | - | A | Air cooling@1050C (10min) > Air cooling@770C (6h) | creep rate | EXP | Test Stress = 190 MPa | 600 | 6.944444e-07 | - | %/s | T6 | CDS No.51B
139 | Mn0.62 Cr11.68 W0.58 Cu0.77 Fe86.35 | - | A | Air cooling@1050C (10min) > Air cooling@770C (6h) | creep rate | EXP | Test Stress = 160 MPa | 600 | 6.944444e-08 | - | %/s | T6 | CDS No.51B
139 | Mn0.62 Cr11.68 W0.58 Cu0.77 Fe86.35 | - | A | Air cooling@1050C (10min) > Air cooling@770C (6h) | creep rate | EXP | Test Stress = 110 MPa | 625 | 4.166667e-08 | - | %/s | T6 | CDS No.51B
139 | Mn0.62 Cr11.68 W0.58 Cu0.77 Fe86.35 | - | A | Air cooling@1050C (10min) > Air cooling@770C (6h) | creep rate | EXP | Test Stress = 60 MPa | 625 | 4.722222e-09 | - | %/s | T6 | CDS No.51B
139 | Mn0.62 Cr11.68 W0.58 Cu0.77 Fe86.35 | - | A | Air cooling@1050C (10min) > Air cooling@770C (6h) | creep rate | EXP | Test Stress = 130 MPa | 625 | 1e-07 | - | %/s | T6 | CDS No.51B
139 | Mn0.62 Cr11.68 W0.58 Cu0.77 Fe86.35 | - | A | Air cooling@1050C (10min) > Air cooling@770C (6h) | creep rate | EXP | Test Stress = 70 MPa | 625 | 5e-09 | - | %/s | T6 | CDS No.51B
139 | Mn0.62 Cr11.68 W0.58 Cu0.77 Fe86.35 | - | A | Air cooling@1050C (10min) > Air cooling@770C (6h) | creep rate | EXP | Test Stress = 90 MPa | 625 | 1.388889e-08 | - | %/s | T6 | CDS No.51B
139 | Mn0.62 Cr11.68 W0.58 Cu0.77 Fe86.35 | - | A | Air cooling@1050C (10min) > Air cooling@770C (6h) | creep rate | EXP | Test Stress = 160 MPa | 625 | 1.75e-06 | - | %/s | T6 | CDS No.51B
139 | Mn0.62 Cr11.68 W0.58 Cu0.77 Fe86.35 | - | A | Air cooling@1050C (10min) > Air cooling@770C (6h) | creep rate | EXP | Test Stress = 40 MPa | 650 | 3.333333e-09 | - | %/s | T6 | CDS No.51B
139 | Mn0.62 Cr11.68 W0.58 Cu0.77 Fe86.35 | - | A | Air cooling@1050C (10min) > Air cooling@770C (6h) | creep rate | EXP | Test Stress = 90 MPa | 650 | 8.888889e-08 | - | %/s | T6 | CDS No.51B
139 | Mn0.62 Cr11.68 W0.58 Cu0.77 Fe86.35 | - | A | Air cooling@1050C (10min) > Air cooling@770C (6h) | creep rate | EXP | Test Stress = 110 MPa | 650 | 3.611111e-07 | - | %/s | T6 | CDS No.51B
139 | Mn0.62 Cr11.68 W0.58 Cu0.77 Fe86.35 | - | A | Air cooling@1050C (10min) > Air cooling@770C (6h) | creep rate | EXP | Test Stress = 80 MPa | 650 | 5e-08 | - | %/s | T6 | CDS No.51B
139 | Mn0.62 Cr11.68 W0.58 Cu0.77 Fe86.35 | - | A | Air cooling@1050C (10min) > Air cooling@770C (6h) | creep rate | EXP | Test Stress = 70 MPa | 650 | 3.055556e-08 | - | %/s | T6 | CDS No.51B
139 | Mn0.62 Cr11.68 W0.58 Cu0.77 Fe86.35 | - | A | Air cooling@1050C (10min) > Air cooling@770C (6h) | creep rate | EXP | Test Stress = 60 MPa | 650 | 1.388889e-08 | - | %/s | T6 | CDS No.51B
139 | Mn0.62 Cr11.68 W0.58 Cu0.77 Fe86.35 | - | A | Air cooling@1050C (10min) > Air cooling@770C (6h) | creep rate | EXP | Test Stress = 120 MPa | 650 | 8.055556e-07 | - | %/s | T6 | CDS No.51B
139 | Mn0.62 Cr11.68 W0.58 Cu0.77 Fe86.35 | - | A | Air cooling@1050C (10min) > Air cooling@770C (6h) | creep rate | EXP | Test Stress = 50 MPa | 650 | 5.833333e-09 | - | %/s | T6 | CDS No.51B
139 | Mn0.62 Cr11.68 W0.58 Cu0.77 Fe86.35 | - | A | Air cooling@1050C (10min) > Air cooling@770C (6h) | creep rate | EXP | Test Stress = 140 MPa | 650 | 3.888889e-06 | - | %/s | T6 | CDS No.51B
139 | Mn0.62 Cr11.68 W0.58 Cu0.77 Fe86.35 | - | A | Air cooling@1050C (10min) > Air cooling@770C (6h) | creep rate | EXP | Test Stress = 40 MPa | 675 | 1.138889e-08 | - | %/s | T6 | CDS No.51B
139 | Mn0.62 Cr11.68 W0.58 Cu0.77 Fe86.35 | - | A | Air cooling@1050C (10min) > Air cooling@770C (6h) | creep rate | EXP | Test Stress = 110 MPa | 675 | 6.944444e-06 | - | %/s | T6 | CDS No.51B
139 | Mn0.62 Cr11.68 W0.58 Cu0.77 Fe86.35 | - | A | Air cooling@1050C (10min) > Air cooling@770C (6h) | creep rate | EXP | Test Stress = 90 MPa | 675 | 7.222222e-07 | - | %/s | T6 | CDS No.51B
139 | Mn0.62 Cr11.68 W0.58 Cu0.77 Fe86.35 | - | A | Air cooling@1050C (10min) > Air cooling@770C (6h) | creep rate | EXP | Test Stress = 70 MPa | 675 | 1.694444e-07 | - | %/s | T6 | CDS No.51B
139 | Mn0.62 Cr11.68 W0.58 Cu0.77 Fe86.35 | - | A | Air cooling@1050C (10min) > Air cooling@770C (6h) | creep rate | EXP | Test Stress = 50 MPa | 675 | 3.888889e-08 | - | %/s | T6 | CDS No.51B
139 | Mn0.62 Cr11.68 W0.58 Cu0.77 Fe86.35 | - | A | Air cooling@1050C (10min) > Air cooling@770C (6h) | creep rate | EXP | Test Stress = 60 MPa | 675 | 9.444444e-08 | - | %/s | T6 | CDS No.51B
139 | Mn0.62 Cr11.68 W0.58 Cu0.77 Fe86.35 | - | A | Air cooling@1050C (10min) > Air cooling@770C (6h) | creep rate | EXP | Test Stress = 60 MPa | 700 | 7.222222e-07 | - | %/s | T6 | CDS No.51B
139 | Mn0.62 Cr11.68 W0.58 Cu0.77 Fe86.35 | - | A | Air cooling@1050C (10min) > Air cooling@770C (6h) | creep rate | EXP | Test Stress = 40 MPa | 700 | 6.666667e-08 | - | %/s | T6 | CDS No.51B
139 | Mn0.62 Cr11.68 W0.58 Cu0.77 Fe86.35 | - | A | Air cooling@1050C (10min) > Air cooling@770C (6h) | creep rate | EXP | Test Stress = 30 MPa | 700 | 2.361111e-08 | - | %/s | T6 | CDS No.51B
139 | Mn0.62 Cr11.68 W0.58 Cu0.77 Fe86.35 | - | A | Air cooling@1050C (10min) > Air cooling@770C (6h) | creep rate | EXP | Test Stress = 70 MPa | 700 | 1.916667e-06 | - | %/s | T6 | CDS No.51B
139 | Mn0.62 Cr11.68 W0.58 Cu0.77 Fe86.35 | - | A | Air cooling@1050C (10min) > Air cooling@770C (6h) | creep rate | EXP | Test Stress = 90 MPa | 700 | 2.027778e-05 | - | %/s | T6 | CDS No.51B
139 | Mn0.62 Cr11.68 W0.58 Cu0.77 Fe86.35 | - | A | Air cooling@1050C (10min) > Air cooling@770C (6h) | creep rate | EXP | Test Stress = 50 MPa | 700 | 2.472222e-07 | - | %/s | T6 | CDS No.51B
139 | Mn0.62 Cr11.68 W0.58 Cu0.77 Fe86.35 | - | A | Air cooling@1050C (10min) > Air cooling@770C (6h) | creep rate | EXP | Test Stress = 30 MPa | 750 | 1.055556e-06 | - | %/s | T6 | CDS No.51B
139 | Mn0.62 Cr11.68 W0.58 Cu0.77 Fe86.35 | - | A | Air cooling@1050C (10min) > Air cooling@770C (6h) | creep rate | EXP | Test Stress = 20 MPa | 750 | 2.055556e-07 | - | %/s | T6 | CDS No.51B
139 | Mn0.62 Cr11.68 W0.58 Cu0.77 Fe86.35 | - | A | Air cooling@1050C (10min) > Air cooling@770C (6h) | creep rate | EXP | Test Stress = 40 MPa | 750 | 5e-06 | - | %/s | T6 | CDS No.51B
140 | Mn0.62 Cr11.67 W0.59 Cu0.76 Fe86.36 | - | A | Air cooling@1050C (1h) > Air cooling@770C (6h) | creep rate | EXP | Test Stress = 230 MPa | 550 | 3.333333e-08 | - | %/s | T6 | CDS No.51B
140 | Mn0.62 Cr11.67 W0.59 Cu0.76 Fe86.36 | - | A | Air cooling@1050C (1h) > Air cooling@770C (6h) | creep rate | EXP | Test Stress = 260 MPa | 550 | 5.833333e-07 | - | %/s | T6 | CDS No.51B
140 | Mn0.62 Cr11.67 W0.59 Cu0.76 Fe86.36 | - | A | Air cooling@1050C (1h) > Air cooling@770C (6h) | creep rate | EXP | Test Stress = 280 MPa | 550 | 2.055556e-06 | - | %/s | T6 | CDS No.51B
140 | Mn0.62 Cr11.67 W0.59 Cu0.76 Fe86.36 | - | A | Air cooling@1050C (1h) > Air cooling@770C (6h) | creep rate | EXP | Test Stress = 210 MPa | 550 | 5e-09 | - | %/s | T6 | CDS No.51B
140 | Mn0.62 Cr11.67 W0.59 Cu0.76 Fe86.36 | - | A | Air cooling@1050C (1h) > Air cooling@770C (6h) | creep rate | EXP | Test Stress = 250 MPa | 550 | 3.333333e-07 | - | %/s | T6 | CDS No.51B
140 | Mn0.62 Cr11.67 W0.59 Cu0.76 Fe86.36 | - | A | Air cooling@1050C (1h) > Air cooling@770C (6h) | creep rate | EXP | Test Stress = 160 MPa | 600 | 6.111111e-08 | - | %/s | T6 | CDS No.51B
140 | Mn0.62 Cr11.67 W0.59 Cu0.76 Fe86.36 | - | A | Air cooling@1050C (1h) > Air cooling@770C (6h) | creep rate | EXP | Test Stress = 120 MPa | 600 | 5e-09 | - | %/s | T6 | CDS No.51B
140 | Mn0.62 Cr11.67 W0.59 Cu0.76 Fe86.36 | - | A | Air cooling@1050C (1h) > Air cooling@770C (6h) | creep rate | EXP | Test Stress = 130 MPa | 600 | 9.166667e-09 | - | %/s | T6 | CDS No.51B
140 | Mn0.62 Cr11.67 W0.59 Cu0.76 Fe86.36 | - | A | Air cooling@1050C (1h) > Air cooling@770C (6h) | creep rate | EXP | Test Stress = 190 MPa | 600 | 1.194444e-06 | - | %/s | T6 | CDS No.51B
140 | Mn0.62 Cr11.67 W0.59 Cu0.76 Fe86.36 | - | A | Air cooling@1050C (1h) > Air cooling@770C (6h) | creep rate | EXP | Test Stress = 210 MPa | 600 | 5e-06 | - | %/s | T6 | CDS No.51B
140 | Mn0.62 Cr11.67 W0.59 Cu0.76 Fe86.36 | - | A | Air cooling@1050C (1h) > Air cooling@770C (6h) | creep rate | EXP | Test Stress = 140 MPa | 600 | 1.5e-08 | - | %/s | T6 | CDS No.51B
140 | Mn0.62 Cr11.67 W0.59 Cu0.76 Fe86.36 | - | A | Air cooling@1050C (1h) > Air cooling@770C (6h) | creep rate | EXP | Test Stress = 180 MPa | 600 | 1.944444e-07 | - | %/s | T6 | CDS No.51B
140 | Mn0.62 Cr11.67 W0.59 Cu0.76 Fe86.36 | - | A | Air cooling@1050C (1h) > Air cooling@770C (6h) | creep rate | EXP | Test Stress = 110 MPa | 600 | 4.722222e-09 | - | %/s | T6 | CDS No.51B
140 | Mn0.62 Cr11.67 W0.59 Cu0.76 Fe86.36 | - | A | Air cooling@1050C (1h) > Air cooling@770C (6h) | creep rate | EXP | Test Stress = 80 MPa | 600 | 1.361111e-09 | - | %/s | T6 | CDS No.51B
140 | Mn0.62 Cr11.67 W0.59 Cu0.76 Fe86.36 | - | A | Air cooling@1050C (1h) > Air cooling@770C (6h) | creep rate | EXP | Test Stress = 90 MPa | 600 | 1.861111e-09 | - | %/s | T6 | CDS No.51B
140 | Mn0.62 Cr11.67 W0.59 Cu0.76 Fe86.36 | - | A | Air cooling@1050C (1h) > Air cooling@770C (6h) | creep rate | EXP | Test Stress = 130 MPa | 625 | 1.055556e-07 | - | %/s | T6 | CDS No.51B
140 | Mn0.62 Cr11.67 W0.59 Cu0.76 Fe86.36 | - | A | Air cooling@1050C (1h) > Air cooling@770C (6h) | creep rate | EXP | Test Stress = 110 MPa | 625 | 2.777778e-08 | - | %/s | T6 | CDS No.51B
140 | Mn0.62 Cr11.67 W0.59 Cu0.76 Fe86.36 | - | A | Air cooling@1050C (1h) > Air cooling@770C (6h) | creep rate | EXP | Test Stress = 90 MPa | 625 | 1.111111e-08 | - | %/s | T6 | CDS No.51B
140 | Mn0.62 Cr11.67 W0.59 Cu0.76 Fe86.36 | - | A | Air cooling@1050C (1h) > Air cooling@770C (6h) | creep rate | EXP | Test Stress = 160 MPa | 625 | 1.527778e-06 | - | %/s | T6 | CDS No.51B
140 | Mn0.62 Cr11.67 W0.59 Cu0.76 Fe86.36 | - | A | Air cooling@1050C (1h) > Air cooling@770C (6h) | creep rate | EXP | Test Stress = 70 MPa | 625 | 3.611111e-09 | - | %/s | T6 | CDS No.51B
140 | Mn0.62 Cr11.67 W0.59 Cu0.76 Fe86.36 | - | A | Air cooling@1050C (1h) > Air cooling@770C (6h) | creep rate | EXP | Test Stress = 90 MPa | 650 | 7.222222e-08 | - | %/s | T6 | CDS No.51B
140 | Mn0.62 Cr11.67 W0.59 Cu0.76 Fe86.36 | - | A | Air cooling@1050C (1h) > Air cooling@770C (6h) | creep rate | EXP | Test Stress = 80 MPa | 650 | 3.888889e-08 | - | %/s | T6 | CDS No.51B
140 | Mn0.62 Cr11.67 W0.59 Cu0.76 Fe86.36 | - | A | Air cooling@1050C (1h) > Air cooling@770C (6h) | creep rate | EXP | Test Stress = 40 MPa | 650 | 2.722222e-09 | - | %/s | T6 | CDS No.51B
140 | Mn0.62 Cr11.67 W0.59 Cu0.76 Fe86.36 | - | A | Air cooling@1050C (1h) > Air cooling@770C (6h) | creep rate | EXP | Test Stress = 70 MPa | 650 | 1.694444e-08 | - | %/s | T6 | CDS No.51B
140 | Mn0.62 Cr11.67 W0.59 Cu0.76 Fe86.36 | - | A | Air cooling@1050C (1h) > Air cooling@770C (6h) | creep rate | EXP | Test Stress = 60 MPa | 650 | 7.777778e-09 | - | %/s | T6 | CDS No.51B
140 | Mn0.62 Cr11.67 W0.59 Cu0.76 Fe86.36 | - | A | Air cooling@1050C (1h) > Air cooling@770C (6h) | creep rate | EXP | Test Stress = 120 MPa | 650 | 7.5e-07 | - | %/s | T6 | CDS No.51B
140 | Mn0.62 Cr11.67 W0.59 Cu0.76 Fe86.36 | - | A | Air cooling@1050C (1h) > Air cooling@770C (6h) | creep rate | EXP | Test Stress = 110 MPa | 650 | 2.638889e-07 | - | %/s | T6 | CDS No.51B
140 | Mn0.62 Cr11.67 W0.59 Cu0.76 Fe86.36 | - | A | Air cooling@1050C (1h) > Air cooling@770C (6h) | creep rate | EXP | Test Stress = 50 MPa | 650 | 3.611111e-09 | - | %/s | T6 | CDS No.51B
140 | Mn0.62 Cr11.67 W0.59 Cu0.76 Fe86.36 | - | A | Air cooling@1050C (1h) > Air cooling@770C (6h) | creep rate | EXP | Test Stress = 140 MPa | 650 | 7.222222e-06 | - | %/s | T6 | CDS No.51B
140 | Mn0.62 Cr11.67 W0.59 Cu0.76 Fe86.36 | - | A | Air cooling@1050C (1h) > Air cooling@770C (6h) | creep rate | EXP | Test Stress = 90 MPa | 675 | 5e-07 | - | %/s | T6 | CDS No.51B
140 | Mn0.62 Cr11.67 W0.59 Cu0.76 Fe86.36 | - | A | Air cooling@1050C (1h) > Air cooling@770C (6h) | creep rate | EXP | Test Stress = 60 MPa | 675 | 5.555556e-08 | - | %/s | T6 | CDS No.51B
140 | Mn0.62 Cr11.67 W0.59 Cu0.76 Fe86.36 | - | A | Air cooling@1050C (1h) > Air cooling@770C (6h) | creep rate | EXP | Test Stress = 40 MPa | 675 | 7.222222e-09 | - | %/s | T6 | CDS No.51B
140 | Mn0.62 Cr11.67 W0.59 Cu0.76 Fe86.36 | - | A | Air cooling@1050C (1h) > Air cooling@770C (6h) | creep rate | EXP | Test Stress = 50 MPa | 675 | 2.027778e-08 | - | %/s | T6 | CDS No.51B
140 | Mn0.62 Cr11.67 W0.59 Cu0.76 Fe86.36 | - | A | Air cooling@1050C (1h) > Air cooling@770C (6h) | creep rate | EXP | Test Stress = 70 MPa | 675 | 1.416667e-07 | - | %/s | T6 | CDS No.51B
140 | Mn0.62 Cr11.67 W0.59 Cu0.76 Fe86.36 | - | A | Air cooling@1050C (1h) > Air cooling@770C (6h) | creep rate | EXP | Test Stress = 40 MPa | 700 | 4.166667e-08 | - | %/s | T6 | CDS No.51B
140 | Mn0.62 Cr11.67 W0.59 Cu0.76 Fe86.36 | - | A | Air cooling@1050C (1h) > Air cooling@770C (6h) | creep rate | EXP | Test Stress = 50 MPa | 700 | 1.944444e-07 | - | %/s | T6 | CDS No.51B
140 | Mn0.62 Cr11.67 W0.59 Cu0.76 Fe86.36 | - | A | Air cooling@1050C (1h) > Air cooling@770C (6h) | creep rate | EXP | Test Stress = 60 MPa | 700 | 5.833333e-07 | - | %/s | T6 | CDS No.51B
140 | Mn0.62 Cr11.67 W0.59 Cu0.76 Fe86.36 | - | A | Air cooling@1050C (1h) > Air cooling@770C (6h) | creep rate | EXP | Test Stress = 35 MPa | 700 | 2.111111e-08 | - | %/s | T6 | CDS No.51B
140 | Mn0.62 Cr11.67 W0.59 Cu0.76 Fe86.36 | - | A | Air cooling@1050C (1h) > Air cooling@770C (6h) | creep rate | EXP | Test Stress = 70 MPa | 700 | 1.944444e-06 | - | %/s | T6 | CDS No.51B
140 | Mn0.62 Cr11.67 W0.59 Cu0.76 Fe86.36 | - | A | Air cooling@1050C (1h) > Air cooling@770C (6h) | creep rate | EXP | Test Stress = 30 MPa | 700 | 1.5e-08 | - | %/s | T6 | CDS No.51B
140 | Mn0.62 Cr11.67 W0.59 Cu0.76 Fe86.36 | - | A | Air cooling@1050C (1h) > Air cooling@770C (6h) | creep rate | EXP | Test Stress = 40 MPa | 750 | 3.055556e-06 | - | %/s | T6 | CDS No.51B
140 | Mn0.62 Cr11.67 W0.59 Cu0.76 Fe86.36 | - | A | Air cooling@1050C (1h) > Air cooling@770C (6h) | creep rate | EXP | Test Stress = 50 MPa | 750 | 1.444444e-05 | - | %/s | T6 | CDS No.51B
140 | Mn0.62 Cr11.67 W0.59 Cu0.76 Fe86.36 | - | A | Air cooling@1050C (1h) > Air cooling@770C (6h) | creep rate | EXP | Test Stress = 30 MPa | 750 | 5.833333e-07 | - | %/s | T6 | CDS No.51B
140 | Mn0.62 Cr11.67 W0.59 Cu0.76 Fe86.36 | - | A | Air cooling@1050C (1h) > Air cooling@770C (6h) | creep rate | EXP | Test Stress = 20 MPa | 750 | 1.027778e-07 | - | %/s | T6 | CDS No.51B