## Sheet1
Metadata
Name: | Ricardo Amaral |  | Optional Upload Comments:
Email: | rna5137@psu.edu
Direct: | T
HandFetched: | T | phase1+phase2 no space between | process1+process2 no space between | optional information | popular abbreviation or "full property name" | ML/EXP/EM/DFT/THM | Standardized parameters for the property. | Absolute Temperature [K] | Base SI Units s/Pa/m/kg | Uncertainty in Value | Base SI Units s/Pa/m/kg | Table / Figure / Appendix Page / Supplemental | only DOI, no http etc (if no DOI) Author_Year_ThreeFirstTitleWords | This special cell will allow running special upload functions in the future, such as (1) POSCAR, (2) TDB, (3) FIGURE, by typing the word In the cell below to engage upload script function
QuickGuide | ElementFraction(space)…
Example | Fe60 Ni20 Cr10 Zr10 | BCC+FCC+2? | VC+HIP+A | none | UTS / creep rate | EXP | MaxStress 120e6 Pa, … | 298 | 750e6 | 25e6 | Pa | T7 / F6 / P13 | 10.1557/jmr.2018.153 |  | UTS in lb/in^2 | Temperature in F | Some Notes
| Material |  |  |  | Property | [6 empty] | Reference |  | Special Cell | Scratch (NOT UPLOADED)
id/nickname | Composition | Structure | Processing | Material Comment | Name | Source | Property Parameters | Temperature [K] | Value [SI] | Uncertainty [SI] | Unit [SI] | Pointer | DOI |  | Col1 | Col2 | Col3 | Col4 | Col5
1 | Sn94.64 Ag4.25 Cu1.11 | BCT+Ag3Sn | AC+AT | The aging temperatures were room temperature (RT) and 180 °C. The aging times ranged from as cast up to 35 days. | creep rate | EXP | 11.72888 | 353 | 5.43388e-08 |  | %/s | F4 | 10.1109/ECTC.2004.1320284
1 | Sn94.64 Ag4.25 Cu1.11 | BCT+Ag3Sn | AC+AT | The aging temperatures were room temperature (RT) and 180 °C. The aging times ranged from as cast up to 35 days. | creep rate | EXP | 12.94052 | 353 | 1.232063e-07 |  | %/s | F4 | 10.1109/ECTC.2004.1320284
1 | Sn94.64 Ag4.25 Cu1.11 | BCT+Ag3Sn | AC+AT | The aging temperatures were room temperature (RT) and 180 °C. The aging times ranged from as cast up to 35 days. | creep rate | EXP | 13.96634 | 353 | 2.780319e-07 |  | %/s | F4 | 10.1109/ECTC.2004.1320284
1 | Sn94.64 Ag4.25 Cu1.11 | BCT+Ag3Sn | AC+AT | The aging temperatures were room temperature (RT) and 180 °C. The aging times ranged from as cast up to 35 days. | creep rate | EXP | 16.96974 | 353 | 2.686204e-06 |  | %/s | F4 | 10.1109/ECTC.2004.1320284
1 | Sn94.64 Ag4.25 Cu1.11 | BCT+Ag3Sn | AC+AT | The aging temperatures were room temperature (RT) and 180 °C. The aging times ranged from as cast up to 35 days. | creep rate | EXP | 8.791471 | 388 | 5.641765e-08 |  | %/s | F4 | 10.1109/ECTC.2004.1320284
1 | Sn94.64 Ag4.25 Cu1.11 | BCT+Ag3Sn | AC+AT | The aging temperatures were room temperature (RT) and 180 °C. The aging times ranged from as cast up to 35 days. | creep rate | EXP | 10.17755 | 388 | 1.526125e-07 |  | %/s | F4 | 10.1109/ECTC.2004.1320284
1 | Sn94.64 Ag4.25 Cu1.11 | BCT+Ag3Sn | AC+AT | The aging temperatures were room temperature (RT) and 180 °C. The aging times ranged from as cast up to 35 days. | creep rate | EXP | 11.25134 | 388 | 3.34865e-07 |  | %/s | F4 | 10.1109/ECTC.2004.1320284
1 | Sn94.64 Ag4.25 Cu1.11 | BCT+Ag3Sn | AC+AT | The aging temperatures were room temperature (RT) and 180 °C. The aging times ranged from as cast up to 35 days. | creep rate | EXP | 15.2341 | 388 | 6.022674e-06 |  | %/s | F4 | 10.1109/ECTC.2004.1320284
1 | Sn94.64 Ag4.25 Cu1.11 | BCT+Ag3Sn | AC+AT | The aging temperatures were room temperature (RT) and 180 °C. The aging times ranged from as cast up to 35 days. | creep rate | EXP | 6.32043 | 423 | 1.984837e-07 |  | %/s | F4 | 10.1109/ECTC.2004.1320284
1 | Sn94.64 Ag4.25 Cu1.11 | BCT+Ag3Sn | AC+AT | The aging temperatures were room temperature (RT) and 180 °C. The aging times ranged from as cast up to 35 days. | creep rate | EXP | 9.901823 | 423 | 1.315134e-06 |  | %/s | F4 | 10.1109/ECTC.2004.1320284
1 | Sn94.64 Ag4.25 Cu1.11 | BCT+Ag3Sn | AC+AT | The aging temperatures were room temperature (RT) and 180 °C. The aging times ranged from as cast up to 35 days. | creep rate | EXP | 11.64804 | 423 | 3.569804e-06 |  | %/s | F4 | 10.1109/ECTC.2004.1320284
1 | Sn94.64 Ag4.25 Cu1.11 | BCT+Ag3Sn | AC+AT | The aging temperatures were room temperature (RT) and 180 °C. The aging times ranged from as cast up to 35 days. | creep rate | EXP | 15.11966 | 423 | 3.616632e-05 |  | %/s | F4 | 10.1109/ECTC.2004.1320284
1 | Sn74.82 Pb25.18 | BCT+FCC | AC+AT | The aging temperatures were room temperature (RT) and 180 °C. The aging times ranged from as cast up to 35 days. | creep rate | EXP | 6.570238 | 353 | 3.282271e-07 |  | %/s | F5 | 10.1109/ECTC.2004.1320284
1 | Sn74.82 Pb25.18 | BCT+FCC | AC+AT | The aging temperatures were room temperature (RT) and 180 °C. The aging times ranged from as cast up to 35 days. | creep rate | EXP | 9.944874 | 353 | 2.147469e-06 |  | %/s | F5 | 10.1109/ECTC.2004.1320284
1 | Sn74.82 Pb25.18 | BCT+FCC | AC+AT | The aging temperatures were room temperature (RT) and 180 °C. The aging times ranged from as cast up to 35 days. | creep rate | EXP | 12.7537 | 353 | 1.156888e-05 |  | %/s | F5 | 10.1109/ECTC.2004.1320284
1 | Sn74.82 Pb25.18 | BCT+FCC | AC+AT | The aging temperatures were room temperature (RT) and 180 °C. The aging times ranged from as cast up to 35 days. | creep rate | EXP | 15.06975 | 353 | 5.655374e-05 |  | %/s | F5 | 10.1109/ECTC.2004.1320284
1 | Sn74.82 Pb25.18 | BCT+FCC | AC+AT | The aging temperatures were room temperature (RT) and 180 °C. The aging times ranged from as cast up to 35 days. | creep rate | EXP | 6.890745 | 388 | 2.291164e-06 |  | %/s | F5 | 10.1109/ECTC.2004.1320284
1 | Sn74.82 Pb25.18 | BCT+FCC | AC+AT | The aging temperatures were room temperature (RT) and 180 °C. The aging times ranged from as cast up to 35 days. | creep rate | EXP | 10.99423 | 388 | 1.499024e-05 |  | %/s | F5 | 10.1109/ECTC.2004.1320284
1 | Sn74.82 Pb25.18 | BCT+FCC | AC+AT | The aging temperatures were room temperature (RT) and 180 °C. The aging times ranged from as cast up to 35 days. | creep rate | EXP | 13.9874 | 388 | 0.0001080825 |  | %/s | F5 | 10.1109/ECTC.2004.1320284
1 | Sn74.82 Pb25.18 | BCT+FCC | AC+AT | The aging temperatures were room temperature (RT) and 180 °C. The aging times ranged from as cast up to 35 days. | creep rate | EXP | 16.4628 | 388 | 0.0005457455 |  | %/s | F5 | 10.1109/ECTC.2004.1320284
2 | Mg90.8336 Al8.25569 Ca0.617549 Zn0.264873 Sr0.0282471 | HCP+Laves | AC |  | creep rate | EXP | 120 | 423 | 2.9e-06 |  | %/s | T1 | 10.1007/s11661-006-1073-z
2 | Mg90.8336 Al8.25569 Ca0.617549 Zn0.264873 Sr0.0282471 | HCP+Laves | AC |  | creep rate | EXP | 110 | 423 | 4.5e-07 |  | %/s | T1 | 10.1007/s11661-006-1073-z
2 | Mg90.8336 Al8.25569 Ca0.617549 Zn0.264873 Sr0.0282471 | HCP+Laves | AC |  | creep rate | EXP | 100 | 423 | 1.2e-07 |  | %/s | T1 | 10.1007/s11661-006-1073-z
2 | Mg90.8336 Al8.25569 Ca0.617549 Zn0.264873 Sr0.0282471 | HCP+Laves | AC |  | creep rate | EXP | 90 | 423 | 1.9e-08 |  | %/s | T1 | 10.1007/s11661-006-1073-z
2 | Mg90.8336 Al8.25569 Ca0.617549 Zn0.264873 Sr0.0282471 | HCP+Laves | AC |  | creep rate | EXP | 80 | 423 | 5.7e-09 |  | %/s | T1 | 10.1007/s11661-006-1073-z
2 | Mg90.8336 Al8.25569 Ca0.617549 Zn0.264873 Sr0.0282471 | HCP+Laves | AC |  | creep rate | EXP | 70 | 423 | 2e-09 |  | %/s | T1 | 10.1007/s11661-006-1073-z
2 | Mg90.8336 Al8.25569 Ca0.617549 Zn0.264873 Sr0.0282471 | HCP+Laves | AC |  | creep rate | EXP | 60 | 423 | 7e-10 |  | %/s | T1 | 10.1007/s11661-006-1073-z
2 | Mg90.8336 Al8.25569 Ca0.617549 Zn0.264873 Sr0.0282471 | HCP+Laves | AC |  | creep rate | EXP | 110 | 448 | 8.9e-06 |  | %/s | T1 | 10.1007/s11661-006-1073-z
2 | Mg90.8336 Al8.25569 Ca0.617549 Zn0.264873 Sr0.0282471 | HCP+Laves | AC |  | creep rate | EXP | 100 | 448 | 1.4e-06 |  | %/s | T1 | 10.1007/s11661-006-1073-z
2 | Mg90.8336 Al8.25569 Ca0.617549 Zn0.264873 Sr0.0282471 | HCP+Laves | AC |  | creep rate | EXP | 90 | 448 | 5e-07 |  | %/s | T1 | 10.1007/s11661-006-1073-z
2 | Mg90.8336 Al8.25569 Ca0.617549 Zn0.264873 Sr0.0282471 | HCP+Laves | AC |  | creep rate | EXP | 80 | 448 | 1.6e-07 |  | %/s | T1 | 10.1007/s11661-006-1073-z
2 | Mg90.8336 Al8.25569 Ca0.617549 Zn0.264873 Sr0.0282471 | HCP+Laves | AC |  | creep rate | EXP | 70 | 448 | 3.9e-08 |  | %/s | T1 | 10.1007/s11661-006-1073-z
2 | Mg90.8336 Al8.25569 Ca0.617549 Zn0.264873 Sr0.0282471 | HCP+Laves | AC |  | creep rate | EXP | 60 | 448 | 8.9e-09 |  | %/s | T1 | 10.1007/s11661-006-1073-z
2 | Mg90.8336 Al8.25569 Ca0.617549 Zn0.264873 Sr0.0282471 | HCP+Laves | AC |  | creep rate | EXP | 50 | 448 | 2.5e-09 |  | %/s | T1 | 10.1007/s11661-006-1073-z
2 | Mg90.8336 Al8.25569 Ca0.617549 Zn0.264873 Sr0.0282471 | HCP+Laves | AC |  | creep rate | EXP | 40 | 448 | 5.2e-10 |  | %/s | T1 | 10.1007/s11661-006-1073-z
2 | Mg90.8336 Al8.25569 Ca0.617549 Zn0.264873 Sr0.0282471 | HCP+Laves | AC |  | creep rate | EXP | 90 | 473 | 6.8e-06 |  | %/s | T1 | 10.1007/s11661-006-1073-z
2 | Mg90.8336 Al8.25569 Ca0.617549 Zn0.264873 Sr0.0282471 | HCP+Laves | AC |  | creep rate | EXP | 80 | 473 | 1.7e-06 |  | %/s | T1 | 10.1007/s11661-006-1073-z
2 | Mg90.8336 Al8.25569 Ca0.617549 Zn0.264873 Sr0.0282471 | HCP+Laves | AC |  | creep rate | EXP | 70 | 473 | 3.2e-07 |  | %/s | T1 | 10.1007/s11661-006-1073-z
2 | Mg90.8336 Al8.25569 Ca0.617549 Zn0.264873 Sr0.0282471 | HCP+Laves | AC |  | creep rate | EXP | 60 | 473 | 9e-08 |  | %/s | T1 | 10.1007/s11661-006-1073-z
2 | Mg90.8336 Al8.25569 Ca0.617549 Zn0.264873 Sr0.0282471 | HCP+Laves | AC |  | creep rate | EXP | 55 | 473 | 4.9e-08 |  | %/s | T1 | 10.1007/s11661-006-1073-z
2 | Mg90.8336 Al8.25569 Ca0.617549 Zn0.264873 Sr0.0282471 | HCP+Laves | AC |  | creep rate | EXP | 55 | 473 | 4.2e-08 |  | %/s | T1 | 10.1007/s11661-006-1073-z
2 | Mg90.8336 Al8.25569 Ca0.617549 Zn0.264873 Sr0.0282471 | HCP+Laves | AC |  | creep rate | EXP | 50 | 473 | 2.2e-08 |  | %/s | T1 | 10.1007/s11661-006-1073-z
2 | Mg90.8336 Al8.25569 Ca0.617549 Zn0.264873 Sr0.0282471 | HCP+Laves | AC |  | creep rate | EXP | 50 | 473 | 1.4e-08 |  | %/s | T1 | 10.1007/s11661-006-1073-z
2 | Mg90.8336 Al8.25569 Ca0.617549 Zn0.264873 Sr0.0282471 | HCP+Laves | AC |  | creep rate | EXP | 40 | 473 | 3.4e-09 |  | %/s | T1 | 10.1007/s11661-006-1073-z
2 | Mg90.8336 Al8.25569 Ca0.617549 Zn0.264873 Sr0.0282471 | HCP+Laves | AC |  | creep rate | EXP | 30 | 473 | 5.4e-10 |  | %/s | T1 | 10.1007/s11661-006-1073-z
3 | Ti51.5 Al46 W2 Si0.5 | Tetragonal+Ti3Al+B2 | HIP+HT |  | creep rate | EXP | 200 | 973 | 1.778279e-10 |  | %/s | F7 | 10.1016/j.msea.2004.05.011
3 | Ti51.5 Al46 W2 Si0.5 | Tetragonal+Ti3Al+B2 | HIP+HT |  | creep rate | EXP | 250 | 973 | 7.17413e-10 |  | %/s | F7 | 10.1016/j.msea.2004.05.011
3 | Ti51.5 Al46 W2 Si0.5 | Tetragonal+Ti3Al+B2 | HIP+HT |  | creep rate | EXP | 300 | 973 | 2.590965e-09 |  | %/s | F7 | 10.1016/j.msea.2004.05.011
3 | Ti51.5 Al46 W2 Si0.5 | Tetragonal+Ti3Al+B2 | HIP+HT |  | creep rate | EXP | 350 | 973 | 6.566103e-09 |  | %/s | F7 | 10.1016/j.msea.2004.05.011
3 | Ti51.5 Al46 W2 Si0.5 | Tetragonal+Ti3Al+B2 | HIP+HT |  | creep rate | EXP | 390 | 973 | 2.534231e-08 |  | %/s | F7 | 10.1016/j.msea.2004.05.011
3 | Ti51.5 Al46 W2 Si0.5 | Tetragonal+Ti3Al+B2 | HIP+HT |  | creep rate | EXP | 200 | 1023 | 2.648969e-09 |  | %/s | F7 | 10.1016/j.msea.2004.05.011
3 | Ti51.5 Al46 W2 Si0.5 | Tetragonal+Ti3Al+B2 | HIP+HT |  | creep rate | EXP | 250 | 1023 | 1.045275e-08 |  | %/s | F7 | 10.1016/j.msea.2004.05.011
3 | Ti51.5 Al46 W2 Si0.5 | Tetragonal+Ti3Al+B2 | HIP+HT |  | creep rate | EXP | 250 | 1023 | 1.591927e-08 |  | %/s | F7 | 10.1016/j.msea.2004.05.011
3 | Ti51.5 Al46 W2 Si0.5 | Tetragonal+Ti3Al+B2 | HIP+HT |  | creep rate | EXP | 300 | 1023 | 6.009608e-08 |  | %/s | F7 | 10.1016/j.msea.2004.05.011
3 | Ti51.5 Al46 W2 Si0.5 | Tetragonal+Ti3Al+B2 | HIP+HT |  | creep rate | EXP | 350 | 1023 | 1.333521e-07 |  | %/s | F7 | 10.1016/j.msea.2004.05.011
3 | Ti51.5 Al46 W2 Si0.5 | Tetragonal+Ti3Al+B2 | HIP+HT |  | creep rate | EXP | 390 | 1023 | 5.034114e-07 |  | %/s | F7 | 10.1016/j.msea.2004.05.011
3 | Ti51.5 Al46 W2 Si0.5 | Tetragonal+Ti3Al+B2 | HIP+HT |  | creep rate | EXP | 200 | 1073 | 2.122868e-08 |  | %/s | F7 | 10.1016/j.msea.2004.05.011
3 | Ti51.5 Al46 W2 Si0.5 | Tetragonal+Ti3Al+B2 | HIP+HT |  | creep rate | EXP | 250 | 1073 | 8.952062e-08 |  | %/s | F7 | 10.1016/j.msea.2004.05.011
3 | Ti51.5 Al46 W2 Si0.5 | Tetragonal+Ti3Al+B2 | HIP+HT |  | creep rate | EXP | 250 | 1073 | 1.333521e-07 |  | %/s | F7 | 10.1016/j.msea.2004.05.011
3 | Ti51.5 Al46 W2 Si0.5 | Tetragonal+Ti3Al+B2 | HIP+HT |  | creep rate | EXP | 300 | 1073 | 4.03431e-07 |  | %/s | F7 | 10.1016/j.msea.2004.05.011
3 | Ti51.5 Al46 W2 Si0.5 | Tetragonal+Ti3Al+B2 | HIP+HT |  | creep rate | EXP | 300 | 1073 | 6.009608e-07 |  | %/s | F7 | 10.1016/j.msea.2004.05.011
3 | Ti51.5 Al46 W2 Si0.5 | Tetragonal+Ti3Al+B2 | HIP+HT |  | creep rate | EXP | 350 | 1073 | 1.022387e-06 |  | %/s | F7 | 10.1016/j.msea.2004.05.011
3 | Ti51.5 Al46 W2 Si0.5 | Tetragonal+Ti3Al+B2 | HIP+HT |  | creep rate | EXP | 390 | 1073 | 3.093033e-06 |  | %/s | F7 | 10.1016/j.msea.2004.05.011
4 | Fe72.332 Al27.64 C0.028 | BCC | AC+HR+HT | Hot fabricated into 0.76-mm-thick sheet at T between 1000 and 600 °C + Heat treated to the same initial grain size (80-90 /mm) and D03 ordered structure. | creep rate | EXP | 138 | 823 | 6.1e-05 |  | %/s | T3 | 10.1557/JMR.1992.2089
4 | Fe72.332 Al27.64 C0.028 | BCC | AC+HR+HT | Hot fabricated into 0.76-mm-thick sheet at T between 1000 and 600 °C + Heat treated to the same initial grain size (80-90 /mm) and D03 ordered structure. | creep rate | EXP | 138 | 838 | 0.00019 |  | %/s | T3 | 10.1557/JMR.1992.2089
4 | Fe72.332 Al27.64 C0.028 | BCC | AC+HR+HT | Hot fabricated into 0.76-mm-thick sheet at T between 1000 and 600 °C + Heat treated to the same initial grain size (80-90 /mm) and D03 ordered structure. | creep rate | EXP | 138 | 848 | 0.0003 |  | %/s | T3 | 10.1557/JMR.1992.2089
4 | Fe72.332 Al27.64 C0.028 | BCC | AC+HR+HT | Hot fabricated into 0.76-mm-thick sheet at T between 1000 and 600 °C + Heat treated to the same initial grain size (80-90 /mm) and D03 ordered structure. | creep rate | EXP | 138 | 873 | 0.0013 |  | %/s | T3 | 10.1557/JMR.1992.2089
4 | Fe72.332 Al27.64 C0.028 | BCC | AC+HR+HT | Hot fabricated into 0.76-mm-thick sheet at T between 1000 and 600 °C + Heat treated to the same initial grain size (80-90 /mm) and D03 ordered structure. | creep rate | EXP | 138 | 898 | 0.0027 |  | %/s | T3 | 10.1557/JMR.1992.2089
4 | Fe72.332 Al27.64 C0.028 | BCC | AC+HR+HT | Hot fabricated into 0.76-mm-thick sheet at T between 1000 and 600 °C + Heat treated to the same initial grain size (80-90 /mm) and D03 ordered structure. | creep rate | EXP | 138 | 923 | 0.0085 |  | %/s | T3 | 10.1557/JMR.1992.2089
4 | Fe72.332 Al27.64 C0.028 | BCC | AC+HR+HT | Hot fabricated into 0.76-mm-thick sheet at T between 1000 and 600 °C + Heat treated to the same initial grain size (80-90 /mm) and D03 ordered structure. | creep rate | EXP | 34 | 898 | 2.4e-05 |  | %/s | T3 | 10.1557/JMR.1992.2089
4 | Fe72.332 Al27.64 C0.028 | BCC | AC+HR+HT | Hot fabricated into 0.76-mm-thick sheet at T between 1000 and 600 °C + Heat treated to the same initial grain size (80-90 /mm) and D03 ordered structure. | creep rate | EXP | 69 | 898 | 0.0004 |  | %/s | T3 | 10.1557/JMR.1992.2089
4 | Fe72.332 Al27.64 C0.028 | BCC | AC+HR+HT | Hot fabricated into 0.76-mm-thick sheet at T between 1000 and 600 °C + Heat treated to the same initial grain size (80-90 /mm) and D03 ordered structure. | creep rate | EXP | 69 | 898 | 0.0003 |  | %/s | T3 | 10.1557/JMR.1992.2089
4 | Fe72.332 Al27.64 C0.028 | BCC | AC+HR+HT | Hot fabricated into 0.76-mm-thick sheet at T between 1000 and 600 °C + Heat treated to the same initial grain size (80-90 /mm) and D03 ordered structure. | creep rate | EXP | 207 | 898 | 0.061 |  | %/s | T3 | 10.1557/JMR.1992.2089
4 | Fe73.057 Al24.65 Mo2.26 C0.033 | BCC+MC | AC+HR+HT | Hot fabricated into 0.76-mm-thick sheet at T between 1000 and 600 °C + Heat treated to the same initial grain size (80-90 /mm) and D03 ordered structure. | creep rate | EXP | 138 | 873 | 1.1e-05 |  | %/s | T3 | 10.1557/JMR.1992.2089
4 | Fe73.057 Al24.65 Mo2.26 C0.033 | BCC+MC | AC+HR+HT | Hot fabricated into 0.76-mm-thick sheet at T between 1000 and 600 °C + Heat treated to the same initial grain size (80-90 /mm) and D03 ordered structure. | creep rate | EXP | 138 | 923 | 0.00013 |  | %/s | T3 | 10.1557/JMR.1992.2089
4 | Fe73.057 Al24.65 Mo2.26 C0.033 | BCC+MC | AC+HR+HT | Hot fabricated into 0.76-mm-thick sheet at T between 1000 and 600 °C + Heat treated to the same initial grain size (80-90 /mm) and D03 ordered structure. | creep rate | EXP | 138 | 948 | 0.00035 |  | %/s | T3 | 10.1557/JMR.1992.2089
4 | Fe73.057 Al24.65 Mo2.26 C0.033 | BCC+MC | AC+HR+HT | Hot fabricated into 0.76-mm-thick sheet at T between 1000 and 600 °C + Heat treated to the same initial grain size (80-90 /mm) and D03 ordered structure. | creep rate | EXP | 138 | 973 | 0.00088 |  | %/s | T3 | 10.1557/JMR.1992.2089
4 | Fe73.057 Al24.65 Mo2.26 C0.033 | BCC+MC | AC+HR+HT | Hot fabricated into 0.76-mm-thick sheet at T between 1000 and 600 °C + Heat treated to the same initial grain size (80-90 /mm) and D03 ordered structure. | creep rate | EXP | 138 | 998 | 0.0044 |  | %/s | T3 | 10.1557/JMR.1992.2089
4 | Fe73.057 Al24.65 Mo2.26 C0.033 | BCC+MC | AC+HR+HT | Hot fabricated into 0.76-mm-thick sheet at T between 1000 and 600 °C + Heat treated to the same initial grain size (80-90 /mm) and D03 ordered structure. | creep rate | EXP | 69 | 923 | 5.4e-05 |  | %/s | T3 | 10.1557/JMR.1992.2089
4 | Fe73.057 Al24.65 Mo2.26 C0.033 | BCC+MC | AC+HR+HT | Hot fabricated into 0.76-mm-thick sheet at T between 1000 and 600 °C + Heat treated to the same initial grain size (80-90 /mm) and D03 ordered structure. | creep rate | EXP | 207 | 923 | 0.0017 |  | %/s | T3 | 10.1557/JMR.1992.2089
4 | Fe73.057 Al24.65 Mo2.26 C0.033 | BCC+MC | AC+HR+HT | Hot fabricated into 0.76-mm-thick sheet at T between 1000 and 600 °C + Heat treated to the same initial grain size (80-90 /mm) and D03 ordered structure. | creep rate | EXP | 276 | 923 | 0.015 |  | %/s | T3 | 10.1557/JMR.1992.2089
4 | Fe70.966 Al27.99 Nb0.995 C0.036 Zr0.013 | BCC+MC | AC+HR+HT | Hot fabricated into 0.76-mm-thick sheet at T between 1000 and 600 °C + Heat treated to the same initial grain size (80-90 /mm) and D03 ordered structure. | creep rate | EXP | 138 | 873 | 1.9e-07 |  | %/s | T3 | 10.1557/JMR.1992.2089
4 | Fe70.966 Al27.99 Nb0.995 C0.036 Zr0.013 | BCC+MC | AC+HR+HT | Hot fabricated into 0.76-mm-thick sheet at T between 1000 and 600 °C + Heat treated to the same initial grain size (80-90 /mm) and D03 ordered structure. | creep rate | EXP | 138 | 923 | 1.4e-06 |  | %/s | T3 | 10.1557/JMR.1992.2089
4 | Fe70.966 Al27.99 Nb0.995 C0.036 Zr0.013 | BCC+MC | AC+HR+HT | Hot fabricated into 0.76-mm-thick sheet at T between 1000 and 600 °C + Heat treated to the same initial grain size (80-90 /mm) and D03 ordered structure. | creep rate | EXP | 138 | 973 | 2.2e-05 |  | %/s | T3 | 10.1557/JMR.1992.2089
4 | Fe70.966 Al27.99 Nb0.995 C0.036 Zr0.013 | BCC+MC | AC+HR+HT | Hot fabricated into 0.76-mm-thick sheet at T between 1000 and 600 °C + Heat treated to the same initial grain size (80-90 /mm) and D03 ordered structure. | creep rate | EXP | 138 | 998 | 5e-05 |  | %/s | T3 | 10.1557/JMR.1992.2089
4 | Fe70.966 Al27.99 Nb0.995 C0.036 Zr0.013 | BCC+MC | AC+HR+HT | Hot fabricated into 0.76-mm-thick sheet at T between 1000 and 600 °C + Heat treated to the same initial grain size (80-90 /mm) and D03 ordered structure. | creep rate | EXP | 138 | 1023 | 0.0021 |  | %/s | T3 | 10.1557/JMR.1992.2089
4 | Fe70.966 Al27.99 Nb0.995 C0.036 Zr0.013 | BCC+MC | AC+HR+HT | Hot fabricated into 0.76-mm-thick sheet at T between 1000 and 600 °C + Heat treated to the same initial grain size (80-90 /mm) and D03 ordered structure. | creep rate | EXP | 69 | 923 | 4.2e-07 |  | %/s | T3 | 10.1557/JMR.1992.2089
4 | Fe70.966 Al27.99 Nb0.995 C0.036 Zr0.013 | BCC+MC | AC+HR+HT | Hot fabricated into 0.76-mm-thick sheet at T between 1000 and 600 °C + Heat treated to the same initial grain size (80-90 /mm) and D03 ordered structure. | creep rate | EXP | 241 | 923 | 0.0013 |  | %/s | T3 | 10.1557/JMR.1992.2089
4 | Fe70.966 Al27.99 Nb0.995 C0.036 Zr0.013 | BCC+MC | AC+HR+HT | Hot fabricated into 0.76-mm-thick sheet at T between 1000 and 600 °C + Heat treated to the same initial grain size (80-90 /mm) and D03 ordered structure. | creep rate | EXP | 276 | 923 | 0.0062 |  | %/s | T3 | 10.1557/JMR.1992.2089
4 | Fe70.966 Al27.99 Nb0.995 C0.036 Zr0.013 | BCC+MC | AC+HR+HT | Hot fabricated into 0.76-mm-thick sheet at T between 1000 and 600 °C + Heat treated to the same initial grain size (80-90 /mm) and D03 ordered structure. | creep rate | EXP | 276 | 923 | 0.0068 |  | %/s | T3 | 10.1557/JMR.1992.2089
5 | Co79.9 W10.7 Al9.4 | FCC+L12 | AC+ST+AT | Cast via the conventional Bridgman technique + Solution heat treated then aged | creep rate | EXP | 310 | 1173 | 6e-09 |  | %/s | T4 | 10.1002/9781118516430.ch91
5 | Co79.9 W10.7 Al9.4 | FCC+L12 | AC+ST+AT | Cast via the conventional Bridgman technique + Solution heat treated then aged | creep rate | EXP | 345 | 1173 | 8e-09 |  | %/s | T4 | 10.1002/9781118516430.ch91
5 | Co79.4 W9.8 Al8.8 Ta2 | FCC+L12 | AC+ST+AT | Cast via the conventional Bridgman technique + Solution heat treated then aged | creep rate | EXP | 310 | 1173 | 5e-09 |  | %/s | T4 | 10.1002/9781118516430.ch91
5 | Co79.4 W9.8 Al8.8 Ta2 | FCC+L12 | AC+ST+AT | Cast via the conventional Bridgman technique + Solution heat treated then aged | creep rate | EXP | 345 | 1173 | 7e-09 |  | %/s | T4 | 10.1002/9781118516430.ch91
5 | Co78.4 Al7.8 W7.8 Cr4.5 Ta1.5 | FCC+L12 | AC+ST+AT | Cast via the conventional Bridgman technique + Solution heat treated then aged | creep rate | EXP | 310 | 1173 | 1.4e-08 |  | %/s | T4 | 10.1002/9781118516430.ch91
5 | Co78.4 Al7.8 W7.8 Cr4.5 Ta1.5 | FCC+L12 | AC+ST+AT | Cast via the conventional Bridgman technique + Solution heat treated then aged | creep rate | EXP | 275 | 1173 | 4e-09 |  | %/s | T4 | 10.1002/9781118516430.ch91
5 | Co79 W8.1 Al6.7 Ti6.2 | FCC+L12 | AC+ST+AT | Cast via the conventional Bridgman technique + Solution heat treated then aged | creep rate | EXP | 310 | 1173 | 5e-09 |  | %/s | T4 | 10.1002/9781118516430.ch91
5 | Co79 W8.1 Al6.7 Ti6.2 | FCC+L12 | AC+ST+AT | Cast via the conventional Bridgman technique + Solution heat treated then aged | creep rate | EXP | 379 | 1173 | 6e-09 |  | %/s | T4 | 10.1002/9781118516430.ch91
6 | Fe57.5358 Ni19.0519 Cr14.3414 Al8.88089 C0.110011 Zr0.070007 Y0.010001 | FCC+NiAl | AC+HF+AT | Hammer forged and hot rolled into 10 mm thick plates, following soaking at 1423 K for 4h. | creep rate | EXP | 350 | 823 | 1.13043e-08 |  | %/s | F7 | 10.1016/S0921-5093(01)01342-9
6 | Fe57.5358 Ni19.0519 Cr14.3414 Al8.88089 C0.110011 Zr0.070007 Y0.010001 | FCC+NiAl | AC+HF+AT | Hammer forged and hot rolled into 10 mm thick plates, following soaking at 1423 K for 4h. | creep rate | EXP | 375 | 823 | 4.208525e-08 |  | %/s | F7 | 10.1016/S0921-5093(01)01342-9
6 | Fe57.5358 Ni19.0519 Cr14.3414 Al8.88089 C0.110011 Zr0.070007 Y0.010001 | FCC+NiAl | AC+HF+AT | Hammer forged and hot rolled into 10 mm thick plates, following soaking at 1423 K for 4h. | creep rate | EXP | 400 | 823 | 7.784704e-08 |  | %/s | F7 | 10.1016/S0921-5093(01)01342-9
6 | Fe57.5358 Ni19.0519 Cr14.3414 Al8.88089 C0.110011 Zr0.070007 Y0.010001 | FCC+NiAl | AC+HF+AT | Hammer forged and hot rolled into 10 mm thick plates, following soaking at 1423 K for 4h. | creep rate | EXP | 450 | 823 | 3.18078e-07 |  | %/s | F7 | 10.1016/S0921-5093(01)01342-9
6 | Fe57.5358 Ni19.0519 Cr14.3414 Al8.88089 C0.110011 Zr0.070007 Y0.010001 | FCC+NiAl | AC+HF+AT | Hammer forged and hot rolled into 10 mm thick plates, following soaking at 1423 K for 4h. | creep rate | EXP | 275 | 873 | 1.220221e-08 |  | %/s | F7 | 10.1016/S0921-5093(01)01342-9
6 | Fe57.5358 Ni19.0519 Cr14.3414 Al8.88089 C0.110011 Zr0.070007 Y0.010001 | FCC+NiAl | AC+HF+AT | Hammer forged and hot rolled into 10 mm thick plates, following soaking at 1423 K for 4h. | creep rate | EXP | 300 | 873 | 2.722149e-08 |  | %/s | F7 | 10.1016/S0921-5093(01)01342-9
6 | Fe57.5358 Ni19.0519 Cr14.3414 Al8.88089 C0.110011 Zr0.070007 Y0.010001 | FCC+NiAl | AC+HF+AT | Hammer forged and hot rolled into 10 mm thick plates, following soaking at 1423 K for 4h. | creep rate | EXP | 325 | 873 | 1.241437e-07 |  | %/s | F7 | 10.1016/S0921-5093(01)01342-9
6 | Fe57.5358 Ni19.0519 Cr14.3414 Al8.88089 C0.110011 Zr0.070007 Y0.010001 | FCC+NiAl | AC+HF+AT | Hammer forged and hot rolled into 10 mm thick plates, following soaking at 1423 K for 4h. | creep rate | EXP | 350 | 873 | 2.484409e-07 |  | %/s | F7 | 10.1016/S0921-5093(01)01342-9
6 | Fe57.5358 Ni19.0519 Cr14.3414 Al8.88089 C0.110011 Zr0.070007 Y0.010001 | FCC+NiAl | AC+HF+AT | Hammer forged and hot rolled into 10 mm thick plates, following soaking at 1423 K for 4h. | creep rate | EXP | 400 | 873 | 1.041582e-06 |  | %/s | F7 | 10.1016/S0921-5093(01)01342-9
6 | Fe57.5358 Ni19.0519 Cr14.3414 Al8.88089 C0.110011 Zr0.070007 Y0.010001 | FCC+NiAl | AC+HF+AT | Hammer forged and hot rolled into 10 mm thick plates, following soaking at 1423 K for 4h. | creep rate | EXP | 225 | 923 | 2.214212e-08 |  | %/s | F7 | 10.1016/S0921-5093(01)01342-9
6 | Fe57.5358 Ni19.0519 Cr14.3414 Al8.88089 C0.110011 Zr0.070007 Y0.010001 | FCC+NiAl | AC+HF+AT | Hammer forged and hot rolled into 10 mm thick plates, following soaking at 1423 K for 4h. | creep rate | EXP | 250 | 923 | 7.381121e-08 |  | %/s | F7 | 10.1016/S0921-5093(01)01342-9
6 | Fe57.5358 Ni19.0519 Cr14.3414 Al8.88089 C0.110011 Zr0.070007 Y0.010001 | FCC+NiAl | AC+HF+AT | Hammer forged and hot rolled into 10 mm thick plates, following soaking at 1423 K for 4h. | creep rate | EXP | 300 | 923 | 3.872316e-07 |  | %/s | F7 | 10.1016/S0921-5093(01)01342-9
6 | Fe57.5358 Ni19.0519 Cr14.3414 Al8.88089 C0.110011 Zr0.070007 Y0.010001 | FCC+NiAl | AC+HF+AT | Hammer forged and hot rolled into 10 mm thick plates, following soaking at 1423 K for 4h. | creep rate | EXP | 350 | 923 | 2.430254e-06 |  | %/s | F7 | 10.1016/S0921-5093(01)01342-9
7 | Ti84.56 Al10.83 Zr2.17 Mo1.03 Sn0.8 O0.41 Si0.17 Fe0.03 | HCP+Beta | HT | Heat treatment of 1h at 1024 °C and air-cooling to RT + 8h heat treatment at 593 °C and air-cooling to RT | creep rate | EXP | 311.1 | 783 | 3.915979e-10 |  | %/s | F2 | 10.1016/S1359-6454(02)00279-3
7 | Ti84.56 Al10.83 Zr2.17 Mo1.03 Sn0.8 O0.41 Si0.17 Fe0.03 | HCP+Beta | HT | Heat treatment of 1h at 1024 °C and air-cooling to RT + 8h heat treatment at 593 °C and air-cooling to RT | creep rate | EXP | 345.2 | 783 | 5.641311e-10 |  | %/s | F2 | 10.1016/S1359-6454(02)00279-3
7 | Ti84.56 Al10.83 Zr2.17 Mo1.03 Sn0.8 O0.41 Si0.17 Fe0.03 | HCP+Beta | HT | Heat treatment of 1h at 1024 °C and air-cooling to RT + 8h heat treatment at 593 °C and air-cooling to RT | creep rate | EXP | 380.3 | 783 | 9.300402e-10 |  | %/s | F2 | 10.1016/S1359-6454(02)00279-3
7 | Ti84.56 Al10.83 Zr2.17 Mo1.03 Sn0.8 O0.41 Si0.17 Fe0.03 | HCP+Beta | HT | Heat treatment of 1h at 1024 °C and air-cooling to RT + 8h heat treatment at 593 °C and air-cooling to RT | creep rate | EXP | 394.5 | 783 | 1.234786e-09 |  | %/s | F2 | 10.1016/S1359-6454(02)00279-3
7 | Ti84.56 Al10.83 Zr2.17 Mo1.03 Sn0.8 O0.41 Si0.17 Fe0.03 | HCP+Beta | HT | Heat treatment of 1h at 1024 °C and air-cooling to RT + 8h heat treatment at 593 °C and air-cooling to RT | creep rate | EXP | 415.2 | 783 | 1.743884e-09 |  | %/s | F2 | 10.1016/S1359-6454(02)00279-3
7 | Ti84.56 Al10.83 Zr2.17 Mo1.03 Sn0.8 O0.41 Si0.17 Fe0.03 | HCP+Beta | HT | Heat treatment of 1h at 1024 °C and air-cooling to RT + 8h heat treatment at 593 °C and air-cooling to RT | creep rate | EXP | 312.2 | 797 | 1.126028e-09 |  | %/s | F2 | 10.1016/S1359-6454(02)00279-3
7 | Ti84.56 Al10.83 Zr2.17 Mo1.03 Sn0.8 O0.41 Si0.17 Fe0.03 | HCP+Beta | HT | Heat treatment of 1h at 1024 °C and air-cooling to RT + 8h heat treatment at 593 °C and air-cooling to RT | creep rate | EXP | 345.9 | 797 | 1.276638e-09 |  | %/s | F2 | 10.1016/S1359-6454(02)00279-3
7 | Ti84.56 Al10.83 Zr2.17 Mo1.03 Sn0.8 O0.41 Si0.17 Fe0.03 | HCP+Beta | HT | Heat treatment of 1h at 1024 °C and air-cooling to RT + 8h heat treatment at 593 °C and air-cooling to RT | creep rate | EXP | 379.6 | 797 | 2.530156e-09 |  | %/s | F2 | 10.1016/S1359-6454(02)00279-3
7 | Ti84.56 Al10.83 Zr2.17 Mo1.03 Sn0.8 O0.41 Si0.17 Fe0.03 | HCP+Beta | HT | Heat treatment of 1h at 1024 °C and air-cooling to RT + 8h heat treatment at 593 °C and air-cooling to RT | creep rate | EXP | 395.2 | 797 | 4.45601e-09 |  | %/s | F2 | 10.1016/S1359-6454(02)00279-3
7 | Ti84.56 Al10.83 Zr2.17 Mo1.03 Sn0.8 O0.41 Si0.17 Fe0.03 | HCP+Beta | HT | Heat treatment of 1h at 1024 °C and air-cooling to RT + 8h heat treatment at 593 °C and air-cooling to RT | creep rate | EXP | 416.7 | 797 | 5.076448e-09 |  | %/s | F2 | 10.1016/S1359-6454(02)00279-3
7 | Ti84.56 Al10.83 Zr2.17 Mo1.03 Sn0.8 O0.41 Si0.17 Fe0.03 | HCP+Beta | HT | Heat treatment of 1h at 1024 °C and air-cooling to RT + 8h heat treatment at 593 °C and air-cooling to RT | creep rate | EXP | 312.2 | 811 | 2.726148e-09 |  | %/s | F2 | 10.1016/S1359-6454(02)00279-3
7 | Ti84.56 Al10.83 Zr2.17 Mo1.03 Sn0.8 O0.41 Si0.17 Fe0.03 | HCP+Beta | HT | Heat treatment of 1h at 1024 °C and air-cooling to RT + 8h heat treatment at 593 °C and air-cooling to RT | creep rate | EXP | 345.9 | 811 | 2.99733e-09 |  | %/s | F2 | 10.1016/S1359-6454(02)00279-3
7 | Ti84.56 Al10.83 Zr2.17 Mo1.03 Sn0.8 O0.41 Si0.17 Fe0.03 | HCP+Beta | HT | Heat treatment of 1h at 1024 °C and air-cooling to RT + 8h heat treatment at 593 °C and air-cooling to RT | creep rate | EXP | 381 | 811 | 5.940955e-09 |  | %/s | F2 | 10.1016/S1359-6454(02)00279-3
7 | Ti84.56 Al10.83 Zr2.17 Mo1.03 Sn0.8 O0.41 Si0.17 Fe0.03 | HCP+Beta | HT | Heat treatment of 1h at 1024 °C and air-cooling to RT + 8h heat treatment at 593 °C and air-cooling to RT | creep rate | EXP | 395.9 | 811 | 1.05269e-08 |  | %/s | F2 | 10.1016/S1359-6454(02)00279-3
7 | Ti84.56 Al10.83 Zr2.17 Mo1.03 Sn0.8 O0.41 Si0.17 Fe0.03 | HCP+Beta | HT | Heat treatment of 1h at 1024 °C and air-cooling to RT + 8h heat treatment at 593 °C and air-cooling to RT | creep rate | EXP | 417.5 | 811 | 1.459647e-08 |  | %/s | F2 | 10.1016/S1359-6454(02)00279-3
7 | Ti84.56 Al10.83 Zr2.17 Mo1.03 Sn0.8 O0.41 Si0.17 Fe0.03 | HCP+Beta | HT | Heat treatment of 1h at 1024 °C and air-cooling to RT + 8h heat treatment at 593 °C and air-cooling to RT | creep rate | EXP | 137.7 | 838 | 1.516123e-09 |  | %/s | F2 | 10.1016/S1359-6454(02)00279-3
7 | Ti84.56 Al10.83 Zr2.17 Mo1.03 Sn0.8 O0.41 Si0.17 Fe0.03 | HCP+Beta | HT | Heat treatment of 1h at 1024 °C and air-cooling to RT + 8h heat treatment at 593 °C and air-cooling to RT | creep rate | EXP | 172.4 | 838 | 1.879336e-09 |  | %/s | F2 | 10.1016/S1359-6454(02)00279-3
7 | Ti84.56 Al10.83 Zr2.17 Mo1.03 Sn0.8 O0.41 Si0.17 Fe0.03 | HCP+Beta | HT | Heat treatment of 1h at 1024 °C and air-cooling to RT + 8h heat treatment at 593 °C and air-cooling to RT | creep rate | EXP | 207.7 | 838 | 2.832456e-09 |  | %/s | F2 | 10.1016/S1359-6454(02)00279-3
7 | Ti84.56 Al10.83 Zr2.17 Mo1.03 Sn0.8 O0.41 Si0.17 Fe0.03 | HCP+Beta | HT | Heat treatment of 1h at 1024 °C and air-cooling to RT + 8h heat treatment at 593 °C and air-cooling to RT | creep rate | EXP | 277.7 | 838 | 8.207197e-09 |  | %/s | F2 | 10.1016/S1359-6454(02)00279-3
7 | Ti84.56 Al10.83 Zr2.17 Mo1.03 Sn0.8 O0.41 Si0.17 Fe0.03 | HCP+Beta | HT | Heat treatment of 1h at 1024 °C and air-cooling to RT + 8h heat treatment at 593 °C and air-cooling to RT | creep rate | EXP | 312.8 | 838 | 1.502809e-08 |  | %/s | F2 | 10.1016/S1359-6454(02)00279-3
7 | Ti84.5015 Al10.9289 Zr2.15978 Mo0.9999 Sn0.79992 O0.39996 Si0.159984 Ni0.029997 Fe0.019998 | HCP+Beta | HT | Heat treatment of 1h at 1024 °C and air-cooling to RT + 8h heat treatment at 593 °C and air-cooling to RT | creep rate | EXP | 311.6 | 783 | 2.09725e-09 |  | %/s | F2 | 10.1016/S1359-6454(02)00279-3
7 | Ti84.5015 Al10.9289 Zr2.15978 Mo0.9999 Sn0.79992 O0.39996 Si0.159984 Ni0.029997 Fe0.019998 | HCP+Beta | HT | Heat treatment of 1h at 1024 °C and air-cooling to RT + 8h heat treatment at 593 °C and air-cooling to RT | creep rate | EXP | 345.9 | 783 | 3.516088e-09 |  | %/s | F2 | 10.1016/S1359-6454(02)00279-3
7 | Ti84.5015 Al10.9289 Zr2.15978 Mo0.9999 Sn0.79992 O0.39996 Si0.159984 Ni0.029997 Fe0.019998 | HCP+Beta | HT | Heat treatment of 1h at 1024 °C and air-cooling to RT + 8h heat treatment at 593 °C and air-cooling to RT | creep rate | EXP | 379.6 | 783 | 6.338189e-09 |  | %/s | F2 | 10.1016/S1359-6454(02)00279-3
7 | Ti84.5015 Al10.9289 Zr2.15978 Mo0.9999 Sn0.79992 O0.39996 Si0.159984 Ni0.029997 Fe0.019998 | HCP+Beta | HT | Heat treatment of 1h at 1024 °C and air-cooling to RT + 8h heat treatment at 593 °C and air-cooling to RT | creep rate | EXP | 394.5 | 783 | 8.471288e-09 |  | %/s | F2 | 10.1016/S1359-6454(02)00279-3
7 | Ti84.5015 Al10.9289 Zr2.15978 Mo0.9999 Sn0.79992 O0.39996 Si0.159984 Ni0.029997 Fe0.019998 | HCP+Beta | HT | Heat treatment of 1h at 1024 °C and air-cooling to RT + 8h heat treatment at 593 °C and air-cooling to RT | creep rate | EXP | 414.4 | 783 | 8.471288e-09 |  | %/s | F2 | 10.1016/S1359-6454(02)00279-3
7 | Ti84.5015 Al10.9289 Zr2.15978 Mo0.9999 Sn0.79992 O0.39996 Si0.159984 Ni0.029997 Fe0.019998 | HCP+Beta | HT | Heat treatment of 1h at 1024 °C and air-cooling to RT + 8h heat treatment at 593 °C and air-cooling to RT | creep rate | EXP | 311.1 | 797 | 3.613023e-09 |  | %/s | F2 | 10.1016/S1359-6454(02)00279-3
7 | Ti84.5015 Al10.9289 Zr2.15978 Mo0.9999 Sn0.79992 O0.39996 Si0.159984 Ni0.029997 Fe0.019998 | HCP+Beta | HT | Heat treatment of 1h at 1024 °C and air-cooling to RT + 8h heat treatment at 593 °C and air-cooling to RT | creep rate | EXP | 345.2 | 797 | 6.338189e-09 |  | %/s | F2 | 10.1016/S1359-6454(02)00279-3
7 | Ti84.5015 Al10.9289 Zr2.15978 Mo0.9999 Sn0.79992 O0.39996 Si0.159984 Ni0.029997 Fe0.019998 | HCP+Beta | HT | Heat treatment of 1h at 1024 °C and air-cooling to RT + 8h heat treatment at 593 °C and air-cooling to RT | creep rate | EXP | 379.6 | 797 | 1.101851e-08 |  | %/s | F2 | 10.1016/S1359-6454(02)00279-3
7 | Ti84.5015 Al10.9289 Zr2.15978 Mo0.9999 Sn0.79992 O0.39996 Si0.159984 Ni0.029997 Fe0.019998 | HCP+Beta | HT | Heat treatment of 1h at 1024 °C and air-cooling to RT + 8h heat treatment at 593 °C and air-cooling to RT | creep rate | EXP | 393.8 | 797 | 1.21739e-08 |  | %/s | F2 | 10.1016/S1359-6454(02)00279-3
7 | Ti84.5015 Al10.9289 Zr2.15978 Mo0.9999 Sn0.79992 O0.39996 Si0.159984 Ni0.029997 Fe0.019998 | HCP+Beta | HT | Heat treatment of 1h at 1024 °C and air-cooling to RT + 8h heat treatment at 593 °C and air-cooling to RT | creep rate | EXP | 414.4 | 797 | 2.022564e-08 |  | %/s | F2 | 10.1016/S1359-6454(02)00279-3
7 | Ti84.5015 Al10.9289 Zr2.15978 Mo0.9999 Sn0.79992 O0.39996 Si0.159984 Ni0.029997 Fe0.019998 | HCP+Beta | HT | Heat treatment of 1h at 1024 °C and air-cooling to RT + 8h heat treatment at 593 °C and air-cooling to RT | creep rate | EXP | 311.1 | 811 | 8.704834e-09 |  | %/s | F2 | 10.1016/S1359-6454(02)00279-3
7 | Ti84.5015 Al10.9289 Zr2.15978 Mo0.9999 Sn0.79992 O0.39996 Si0.159984 Ni0.029997 Fe0.019998 | HCP+Beta | HT | Heat treatment of 1h at 1024 °C and air-cooling to RT + 8h heat treatment at 593 °C and air-cooling to RT | creep rate | EXP | 345.2 | 811 | 1.091907e-08 |  | %/s | F2 | 10.1016/S1359-6454(02)00279-3
7 | Ti84.5015 Al10.9289 Zr2.15978 Mo0.9999 Sn0.79992 O0.39996 Si0.159984 Ni0.029997 Fe0.019998 | HCP+Beta | HT | Heat treatment of 1h at 1024 °C and air-cooling to RT + 8h heat treatment at 593 °C and air-cooling to RT | creep rate | EXP | 379.6 | 811 | 1.881075e-08 |  | %/s | F2 | 10.1016/S1359-6454(02)00279-3
7 | Ti84.5015 Al10.9289 Zr2.15978 Mo0.9999 Sn0.79992 O0.39996 Si0.159984 Ni0.029997 Fe0.019998 | HCP+Beta | HT | Heat treatment of 1h at 1024 °C and air-cooling to RT + 8h heat treatment at 593 °C and air-cooling to RT | creep rate | EXP | 394.5 | 811 | 3.955859e-08 |  | %/s | F2 | 10.1016/S1359-6454(02)00279-3
7 | Ti84.5015 Al10.9289 Zr2.15978 Mo0.9999 Sn0.79992 O0.39996 Si0.159984 Ni0.029997 Fe0.019998 | HCP+Beta | HT | Heat treatment of 1h at 1024 °C and air-cooling to RT + 8h heat treatment at 593 °C and air-cooling to RT | creep rate | EXP | 414.4 | 811 | 8.095887e-08 |  | %/s | F2 | 10.1016/S1359-6454(02)00279-3
7 | Ti84.5015 Al10.9289 Zr2.15978 Mo0.9999 Sn0.79992 O0.39996 Si0.159984 Ni0.029997 Fe0.019998 | HCP+Beta | HT | Heat treatment of 1h at 1024 °C and air-cooling to RT + 8h heat treatment at 593 °C and air-cooling to RT | creep rate | EXP | 137.7 | 838 | 1.702547e-09 |  | %/s | F2 | 10.1016/S1359-6454(02)00279-3
7 | Ti84.5015 Al10.9289 Zr2.15978 Mo0.9999 Sn0.79992 O0.39996 Si0.159984 Ni0.029997 Fe0.019998 | HCP+Beta | HT | Heat treatment of 1h at 1024 °C and air-cooling to RT + 8h heat treatment at 593 °C and air-cooling to RT | creep rate | EXP | 172.1 | 838 | 2.654682e-09 |  | %/s | F2 | 10.1016/S1359-6454(02)00279-3
7 | Ti84.5015 Al10.9289 Zr2.15978 Mo0.9999 Sn0.79992 O0.39996 Si0.159984 Ni0.029997 Fe0.019998 | HCP+Beta | HT | Heat treatment of 1h at 1024 °C and air-cooling to RT + 8h heat treatment at 593 °C and air-cooling to RT | creep rate | EXP | 207 | 838 | 2.880352e-09 |  | %/s | F2 | 10.1016/S1359-6454(02)00279-3
7 | Ti84.5015 Al10.9289 Zr2.15978 Mo0.9999 Sn0.79992 O0.39996 Si0.159984 Ni0.029997 Fe0.019998 | HCP+Beta | HT | Heat treatment of 1h at 1024 °C and air-cooling to RT + 8h heat treatment at 593 °C and air-cooling to RT | creep rate | EXP | 276.7 | 838 | 1.527056e-08 |  | %/s | F2 | 10.1016/S1359-6454(02)00279-3
7 | Ti84.5015 Al10.9289 Zr2.15978 Mo0.9999 Sn0.79992 O0.39996 Si0.159984 Ni0.029997 Fe0.019998 | HCP+Beta | HT | Heat treatment of 1h at 1024 °C and air-cooling to RT + 8h heat treatment at 593 °C and air-cooling to RT | creep rate | EXP | 311.1 | 838 | 4.573334e-08 |  | %/s | F2 | 10.1016/S1359-6454(02)00279-3
8 | Al100 | FCC | AC |  | creep rate | EXP | 2.7 | 533 | 2.349581e-08 |  | %/s | F6 | Kassner_2015_FundamentalsCreepMetalsAndAlloys
8 | Al100 | FCC | AC |  | creep rate | EXP | 3.4 | 533 | 5.098014e-08 |  | %/s | F6 | Kassner_2015_FundamentalsCreepMetalsAndAlloys
8 | Al100 | FCC | AC |  | creep rate | EXP | 4.3 | 533 | 1.536705e-07 |  | %/s | F6 | Kassner_2015_FundamentalsCreepMetalsAndAlloys
8 | Al100 | FCC | AC |  | creep rate | EXP | 6.2 | 533 | 7.922133e-07 |  | %/s | F6 | Kassner_2015_FundamentalsCreepMetalsAndAlloys
8 | Al100 | FCC | AC |  | creep rate | EXP | 7 | 533 | 1.276234e-06 |  | %/s | F6 | Kassner_2015_FundamentalsCreepMetalsAndAlloys
8 | Al100 | FCC | AC |  | creep rate | EXP | 7.8 | 533 | 2.183085e-06 |  | %/s | F6 | Kassner_2015_FundamentalsCreepMetalsAndAlloys
8 | Al100 | FCC | AC |  | creep rate | EXP | 10.4 | 533 | 8.867828e-06 |  | %/s | F6 | Kassner_2015_FundamentalsCreepMetalsAndAlloys
8 | Al100 | FCC | AC |  | creep rate | EXP | 11.2 | 533 | 1.194803e-05 |  | %/s | F6 | Kassner_2015_FundamentalsCreepMetalsAndAlloys
8 | Al100 | FCC | AC |  | creep rate | EXP | 13.6 | 533 | 4.859488e-05 |  | %/s | F6 | Kassner_2015_FundamentalsCreepMetalsAndAlloys
8 | Al100 | FCC | AC |  | creep rate | EXP | 15.4 | 533 | 8.56327e-05 |  | %/s | F6 | Kassner_2015_FundamentalsCreepMetalsAndAlloys
8 | Al100 | FCC | AC |  | creep rate | EXP | 16.9 | 533 | 0.0001975734 |  | %/s | F6 | Kassner_2015_FundamentalsCreepMetalsAndAlloys
8 | Al100 | FCC | AC |  | creep rate | EXP | 18.2 | 533 | 0.0002433584 |  | %/s | F6 | Kassner_2015_FundamentalsCreepMetalsAndAlloys
8 | Al100 | FCC | AC |  | creep rate | EXP | 20 | 533 | 0.0005133032 |  | %/s | F6 | Kassner_2015_FundamentalsCreepMetalsAndAlloys
8 | Al100 | FCC | AC |  | creep rate | EXP | 22.4 | 533 | 0.001746689 |  | %/s | F6 | Kassner_2015_FundamentalsCreepMetalsAndAlloys
8 | Al100 | FCC | AC |  | creep rate | EXP | 26.4 | 533 | 0.003680884 |  | %/s | F6 | Kassner_2015_FundamentalsCreepMetalsAndAlloys
8 | Al100 | FCC | AC |  | creep rate | EXP | 1.7 | 644 | 1.153353e-06 |  | %/s | F6 | Kassner_2015_FundamentalsCreepMetalsAndAlloys
8 | Al100 | FCC | AC |  | creep rate | EXP | 2.6 | 644 | 7.106674e-06 |  | %/s | F6 | Kassner_2015_FundamentalsCreepMetalsAndAlloys
8 | Al100 | FCC | AC |  | creep rate | EXP | 2.9 | 644 | 1.145484e-05 |  | %/s | F6 | Kassner_2015_FundamentalsCreepMetalsAndAlloys
8 | Al100 | FCC | AC |  | creep rate | EXP | 4.2 | 644 | 6.082349e-05 |  | %/s | F6 | Kassner_2015_FundamentalsCreepMetalsAndAlloys
8 | Al100 | FCC | AC |  | creep rate | EXP | 4.5 | 644 | 7.720662e-05 |  | %/s | F6 | Kassner_2015_FundamentalsCreepMetalsAndAlloys
8 | Al100 | FCC | AC |  | creep rate | EXP | 5.6 | 644 | 0.0002327674 |  | %/s | F6 | Kassner_2015_FundamentalsCreepMetalsAndAlloys
8 | Al100 | FCC | AC |  | creep rate | EXP | 6.8 | 644 | 0.0004482716 |  | %/s | F6 | Kassner_2015_FundamentalsCreepMetalsAndAlloys
8 | Al100 | FCC | AC |  | creep rate | EXP | 8.6 | 644 | 0.001877534 |  | %/s | F6 | Kassner_2015_FundamentalsCreepMetalsAndAlloys
8 | Al100 | FCC | AC |  | creep rate | EXP | 1 | 755 | 2.242475e-06 |  | %/s | F6 | Kassner_2015_FundamentalsCreepMetalsAndAlloys
8 | Al100 | FCC | AC |  | creep rate | EXP | 1.2 | 755 | 1.386495e-05 |  | %/s | F6 | Kassner_2015_FundamentalsCreepMetalsAndAlloys
8 | Al100 | FCC | AC |  | creep rate | EXP | 1.9 | 755 | 0.0001298029 |  | %/s | F6 | Kassner_2015_FundamentalsCreepMetalsAndAlloys
8 | Al100 | FCC | AC |  | creep rate | EXP | 2.4 | 755 | 0.0004030719 |  | %/s | F6 | Kassner_2015_FundamentalsCreepMetalsAndAlloys
8 | Al100 | FCC | AC |  | creep rate | EXP | 3 | 755 | 0.001144659 |  | %/s | F6 | Kassner_2015_FundamentalsCreepMetalsAndAlloys
8 | Al100 | FCC | AC |  | creep rate | EXP | 0.7 | 866 | 5.864998e-05 |  | %/s | F6 | Kassner_2015_FundamentalsCreepMetalsAndAlloys
8 | Al100 | FCC | AC |  | creep rate | EXP | 1.2 | 866 | 0.0004319414 |  | %/s | F6 | Kassner_2015_FundamentalsCreepMetalsAndAlloys
8 | Al100 | FCC | AC |  | creep rate | EXP | 1.7 | 866 | 0.002294783 |  | %/s | F6 | Kassner_2015_FundamentalsCreepMetalsAndAlloys
9 | Al84.2416 Si11.9888 Cu1.54985 Ni0.959904 Mg0.919908 Fe0.19998 Ti0.089991 Zr0.049995 | FCC+Si+Al3CuNi+Al5Cu2Mg8Si6+Al7Cu4Ni | AC | Cast by permanent mold casting (PMC) | creep rate | EXP | 20 | 523 | 2.17445e-09 |  | %/s | F8 | 10.1016/j.jmst.2017.06.011
9 | Al84.2416 Si11.9888 Cu1.54985 Ni0.959904 Mg0.919908 Fe0.19998 Ti0.089991 Zr0.049995 | FCC+Si+Al3CuNi+Al5Cu2Mg8Si6+Al7Cu4Ni | AC | Cast by permanent mold casting (PMC) | creep rate | EXP | 50 | 523 | 6.356424e-09 |  | %/s | F8 | 10.1016/j.jmst.2017.06.011
9 | Al84.2416 Si11.9888 Cu1.54985 Ni0.959904 Mg0.919908 Fe0.19998 Ti0.089991 Zr0.049995 | FCC+Si+Al3CuNi+Al5Cu2Mg8Si6+Al7Cu4Ni | AC | Cast by permanent mold casting (PMC) | creep rate | EXP | 80 | 523 | 9.201432e-09 |  | %/s | F8 | 10.1016/j.jmst.2017.06.011
9 | Al84.2416 Si11.9888 Cu1.54985 Ni0.959904 Mg0.919908 Fe0.19998 Ti0.089991 Zr0.049995 | FCC+Si+Al3CuNi+Al5Cu2Mg8Si6+Al7Cu4Ni | AC | Cast by permanent mold casting (PMC) | creep rate | EXP | 110 | 523 | 3.42087e-08 |  | %/s | F8 | 10.1016/j.jmst.2017.06.011
9 | Al84.2416 Si11.9888 Cu1.54985 Ni0.959904 Mg0.919908 Fe0.19998 Ti0.089991 Zr0.049995 | FCC+Si+Al3CuNi+Al5Cu2Mg8Si6+Al7Cu4Ni | AC | Cast by permanent mold casting (PMC) | creep rate | EXP | 130 | 523 | 1.573212e-07 |  | %/s | F8 | 10.1016/j.jmst.2017.06.011
9 | Al84.2416 Si11.9888 Cu1.54985 Ni0.959904 Mg0.919908 Fe0.19998 Ti0.089991 Zr0.049995 | FCC+Si+Al3CuNi+Al5Cu2Mg8Si6+Al7Cu4Ni | AC+HP | Cast by high pressure die casting (HPDC) | creep rate | EXP | 20 | 523 | 3.82234e-09 |  | %/s | F8 | 10.1016/j.jmst.2017.06.011
9 | Al84.2416 Si11.9888 Cu1.54985 Ni0.959904 Mg0.919908 Fe0.19998 Ti0.089991 Zr0.049995 | FCC+Si+Al3CuNi+Al5Cu2Mg8Si6+Al7Cu4Ni | AC+HP | Cast by high pressure die casting (HPDC) | creep rate | EXP | 50 | 523 | 7.577363e-09 |  | %/s | F8 | 10.1016/j.jmst.2017.06.011
9 | Al84.2416 Si11.9888 Cu1.54985 Ni0.959904 Mg0.919908 Fe0.19998 Ti0.089991 Zr0.049995 | FCC+Si+Al3CuNi+Al5Cu2Mg8Si6+Al7Cu4Ni | AC+HP | Cast by high pressure die casting (HPDC) | creep rate | EXP | 80 | 523 | 8.867295e-09 |  | %/s | F8 | 10.1016/j.jmst.2017.06.011
9 | Al84.2416 Si11.9888 Cu1.54985 Ni0.959904 Mg0.919908 Fe0.19998 Ti0.089991 Zr0.049995 | FCC+Si+Al3CuNi+Al5Cu2Mg8Si6+Al7Cu4Ni | AC+HP | Cast by high pressure die casting (HPDC) | creep rate | EXP | 110 | 523 | 2.616198e-08 |  | %/s | F8 | 10.1016/j.jmst.2017.06.011
9 | Al84.2416 Si11.9888 Cu1.54985 Ni0.959904 Mg0.919908 Fe0.19998 Ti0.089991 Zr0.049995 | FCC+Si+Al3CuNi+Al5Cu2Mg8Si6+Al7Cu4Ni | AC+HP | Cast by high pressure die casting (HPDC) | creep rate | EXP | 130 | 523 | 3.929864e-08 |  | %/s | F8 | 10.1016/j.jmst.2017.06.011
9 | Al84.2416 Si11.9888 Cu1.54985 Ni0.959904 Mg0.919908 Fe0.19998 Ti0.089991 Zr0.049995 | FCC+Si+Al3CuNi+Al5Cu2Mg8Si6+Al7Cu4Ni | AC | Cast by permanent mold casting (PMC) | creep rate | EXP | 80 | 473 | 3.240263e-09 |  | %/s | F8 | 10.1016/j.jmst.2017.06.011
9 | Al84.2416 Si11.9888 Cu1.54985 Ni0.959904 Mg0.919908 Fe0.19998 Ti0.089991 Zr0.049995 | FCC+Si+Al3CuNi+Al5Cu2Mg8Si6+Al7Cu4Ni | AC | Cast by permanent mold casting (PMC) | creep rate | EXP | 80 | 498 | 5.029563e-09 |  | %/s | F8 | 10.1016/j.jmst.2017.06.011
9 | Al84.2416 Si11.9888 Cu1.54985 Ni0.959904 Mg0.919908 Fe0.19998 Ti0.089991 Zr0.049995 | FCC+Si+Al3CuNi+Al5Cu2Mg8Si6+Al7Cu4Ni | AC | Cast by permanent mold casting (PMC) | creep rate | EXP | 80 | 523 | 8.969746e-09 |  | %/s | F8 | 10.1016/j.jmst.2017.06.011
9 | Al84.2416 Si11.9888 Cu1.54985 Ni0.959904 Mg0.919908 Fe0.19998 Ti0.089991 Zr0.049995 | FCC+Si+Al3CuNi+Al5Cu2Mg8Si6+Al7Cu4Ni | AC | Cast by permanent mold casting (PMC) | creep rate | EXP | 80 | 548 | 1.091893e-07 |  | %/s | F8 | 10.1016/j.jmst.2017.06.011
9 | Al84.2416 Si11.9888 Cu1.54985 Ni0.959904 Mg0.919908 Fe0.19998 Ti0.089991 Zr0.049995 | FCC+Si+Al3CuNi+Al5Cu2Mg8Si6+Al7Cu4Ni | AC | Cast by permanent mold casting (PMC) | creep rate | EXP | 80 | 573 | 1.143482e-06 |  | %/s | F8 | 10.1016/j.jmst.2017.06.011
9 | Al84.2416 Si11.9888 Cu1.54985 Ni0.959904 Mg0.919908 Fe0.19998 Ti0.089991 Zr0.049995 | FCC+Si+Al3CuNi+Al5Cu2Mg8Si6+Al7Cu4Ni | AC+HP | Cast by high pressure die casting (HPDC) | creep rate | EXP | 80 | 473 | 2.919815e-09 |  | %/s | F8 | 10.1016/j.jmst.2017.06.011
9 | Al84.2416 Si11.9888 Cu1.54985 Ni0.959904 Mg0.919908 Fe0.19998 Ti0.089991 Zr0.049995 | FCC+Si+Al3CuNi+Al5Cu2Mg8Si6+Al7Cu4Ni | AC+HP | Cast by high pressure die casting (HPDC) | creep rate | EXP | 80 | 498 | 4.327183e-09 |  | %/s | F8 | 10.1016/j.jmst.2017.06.011
9 | Al84.2416 Si11.9888 Cu1.54985 Ni0.959904 Mg0.919908 Fe0.19998 Ti0.089991 Zr0.049995 | FCC+Si+Al3CuNi+Al5Cu2Mg8Si6+Al7Cu4Ni | AC+HP | Cast by high pressure die casting (HPDC) | creep rate | EXP | 80 | 523 | 8.663231e-09 |  | %/s | F8 | 10.1016/j.jmst.2017.06.011
9 | Al84.2416 Si11.9888 Cu1.54985 Ni0.959904 Mg0.919908 Fe0.19998 Ti0.089991 Zr0.049995 | FCC+Si+Al3CuNi+Al5Cu2Mg8Si6+Al7Cu4Ni | AC+HP | Cast by high pressure die casting (HPDC) | creep rate | EXP | 80 | 548 | 2.237459e-08 |  | %/s | F8 | 10.1016/j.jmst.2017.06.011
9 | Al84.2416 Si11.9888 Cu1.54985 Ni0.959904 Mg0.919908 Fe0.19998 Ti0.089991 Zr0.049995 | FCC+Si+Al3CuNi+Al5Cu2Mg8Si6+Al7Cu4Ni | AC+HP | Cast by high pressure die casting (HPDC) | creep rate | EXP | 80 | 573 | 4.326177e-07 |  | %/s | F8 | 10.1016/j.jmst.2017.06.011
10 | Al93.41 Fe4.21 Si1.67 V0.71 | FCC+Al12(Fe,V)3Si | RS+SPS |  | creep rate | EXP | 80 | 773 | 0.00035 |  | %/s | T1 | Kucharova_2022_HighTemperatureCreep
10 | Al93.41 Fe4.21 Si1.67 V0.71 | FCC+Al12(Fe,V)3Si | RS+SPS |  | creep rate | EXP | 75 | 773 | 8.2e-05 |  | %/s | T1 | Kucharova_2022_HighTemperatureCreep
10 | Al93.41 Fe4.21 Si1.67 V0.71 | FCC+Al12(Fe,V)3Si | RS+SPS |  | creep rate | EXP | 72 | 773 | 2.1e-05 |  | %/s | T1 | Kucharova_2022_HighTemperatureCreep
10 | Al93.41 Fe4.21 Si1.67 V0.71 | FCC+Al12(Fe,V)3Si | RS+SPS |  | creep rate | EXP | 68 | 773 | 2.8e-06 |  | %/s | T1 | Kucharova_2022_HighTemperatureCreep
10 | Al93.41 Fe4.21 Si1.67 V0.71 | FCC+Al12(Fe,V)3Si | RS+SPS |  | creep rate | EXP | 63 | 773 | 7.5e-07 |  | %/s | T1 | Kucharova_2022_HighTemperatureCreep
10 | Al93.41 Fe4.21 Si1.67 V0.71 | FCC+Al12(Fe,V)3Si | RS+SPS |  | creep rate | EXP | 60 | 773 | 1.3e-07 |  | %/s | T1 | Kucharova_2022_HighTemperatureCreep
10 | Al93.41 Fe4.21 Si1.67 V0.71 | FCC+Al12(Fe,V)3Si | RS+SPS |  | creep rate | EXP | 57.5 | 773 | 3e-08 |  | %/s | T1 | Kucharova_2022_HighTemperatureCreep
10 | Al93.41 Fe4.21 Si1.67 V0.71 | FCC+Al12(Fe,V)3Si | RS+SPS |  | creep rate | EXP | 55 | 773 | 5.7e-09 |  | %/s | T1 | Kucharova_2022_HighTemperatureCreep
10 | Al93.41 Fe4.21 Si1.67 V0.71 | FCC+Al12(Fe,V)3Si | RS+SPS |  | creep rate | EXP | 51 | 773 | 7.5e-10 |  | %/s | T1 | Kucharova_2022_HighTemperatureCreep
10 | Al93.41 Fe4.21 Si1.67 V0.71 | FCC+Al12(Fe,V)3Si | RS+SPS |  | creep rate | EXP | 65 | 798 | 0.00045 |  | %/s | T1 | Kucharova_2022_HighTemperatureCreep
10 | Al93.41 Fe4.21 Si1.67 V0.71 | FCC+Al12(Fe,V)3Si | RS+SPS |  | creep rate | EXP | 62 | 798 | 8.1e-05 |  | %/s | T1 | Kucharova_2022_HighTemperatureCreep
10 | Al93.41 Fe4.21 Si1.67 V0.71 | FCC+Al12(Fe,V)3Si | RS+SPS |  | creep rate | EXP | 58.5 | 798 | 1.8e-05 |  | %/s | T1 | Kucharova_2022_HighTemperatureCreep
10 | Al93.41 Fe4.21 Si1.67 V0.71 | FCC+Al12(Fe,V)3Si | RS+SPS |  | creep rate | EXP | 55.5 | 798 | 3.5e-06 |  | %/s | T1 | Kucharova_2022_HighTemperatureCreep
10 | Al93.41 Fe4.21 Si1.67 V0.71 | FCC+Al12(Fe,V)3Si | RS+SPS |  | creep rate | EXP | 50 | 798 | 5.5e-07 |  | %/s | T1 | Kucharova_2022_HighTemperatureCreep
10 | Al93.41 Fe4.21 Si1.67 V0.71 | FCC+Al12(Fe,V)3Si | RS+SPS |  | creep rate | EXP | 44 | 798 | 9e-08 |  | %/s | T1 | Kucharova_2022_HighTemperatureCreep
10 | Al93.41 Fe4.21 Si1.67 V0.71 | FCC+Al12(Fe,V)3Si | RS+SPS |  | creep rate | EXP | 39 | 798 | 1.7e-08 |  | %/s | T1 | Kucharova_2022_HighTemperatureCreep
10 | Al93.41 Fe4.21 Si1.67 V0.71 | FCC+Al12(Fe,V)3Si | RS+SPS |  | creep rate | EXP | 32.5 | 798 | 5e-09 |  | %/s | T1 | Kucharova_2022_HighTemperatureCreep
10 | Al93.41 Fe4.21 Si1.67 V0.71 | FCC+Al12(Fe,V)3Si | RS+SPS |  | creep rate | EXP | 30 | 798 | 7e-10 |  | %/s | T1 | Kucharova_2022_HighTemperatureCreep
10 | Al93.41 Fe4.21 Si1.67 V0.71 | FCC+Al12(Fe,V)3Si | RS+SPS |  | creep rate | EXP | 55 | 823 | 0.00038 |  | %/s | T1 | Kucharova_2022_HighTemperatureCreep
10 | Al93.41 Fe4.21 Si1.67 V0.71 | FCC+Al12(Fe,V)3Si | RS+SPS |  | creep rate | EXP | 52 | 823 | 9.9e-05 |  | %/s | T1 | Kucharova_2022_HighTemperatureCreep
10 | Al93.41 Fe4.21 Si1.67 V0.71 | FCC+Al12(Fe,V)3Si | RS+SPS |  | creep rate | EXP | 50 | 823 | 2.7e-05 |  | %/s | T1 | Kucharova_2022_HighTemperatureCreep
10 | Al93.41 Fe4.21 Si1.67 V0.71 | FCC+Al12(Fe,V)3Si | RS+SPS |  | creep rate | EXP | 46.5 | 823 | 4.9e-06 |  | %/s | T1 | Kucharova_2022_HighTemperatureCreep
10 | Al93.41 Fe4.21 Si1.67 V0.71 | FCC+Al12(Fe,V)3Si | RS+SPS |  | creep rate | EXP | 41 | 823 | 9.9e-07 |  | %/s | T1 | Kucharova_2022_HighTemperatureCreep
10 | Al93.41 Fe4.21 Si1.67 V0.71 | FCC+Al12(Fe,V)3Si | RS+SPS |  | creep rate | EXP | 37.5 | 823 | 1.9e-07 |  | %/s | T1 | Kucharova_2022_HighTemperatureCreep
10 | Al93.41 Fe4.21 Si1.67 V0.71 | FCC+Al12(Fe,V)3Si | RS+SPS |  | creep rate | EXP | 29 | 823 | 2.8e-08 |  | %/s | T1 | Kucharova_2022_HighTemperatureCreep
10 | Al93.41 Fe4.21 Si1.67 V0.71 | FCC+Al12(Fe,V)3Si | RS+SPS |  | creep rate | EXP | 25 | 823 | 6.6e-09 |  | %/s | T1 | Kucharova_2022_HighTemperatureCreep
10 | Al93.41 Fe4.21 Si1.67 V0.71 | FCC+Al12(Fe,V)3Si | RS+SPS |  | creep rate | EXP | 19 | 823 | 1.1e-09 |  | %/s | T1 | Kucharova_2022_HighTemperatureCreep
10 | Al93.41 Fe4.21 Si1.67 V0.71 | FCC+Al12(Fe,V)3Si | RS+SPS |  | creep rate | EXP | 48.5 | 848 | 0.00026 |  | %/s | T1 | Kucharova_2022_HighTemperatureCreep
10 | Al93.41 Fe4.21 Si1.67 V0.71 | FCC+Al12(Fe,V)3Si | RS+SPS |  | creep rate | EXP | 46 | 848 | 7.1e-05 |  | %/s | T1 | Kucharova_2022_HighTemperatureCreep
10 | Al93.41 Fe4.21 Si1.67 V0.71 | FCC+Al12(Fe,V)3Si | RS+SPS |  | creep rate | EXP | 42 | 848 | 1.5e-05 |  | %/s | T1 | Kucharova_2022_HighTemperatureCreep
10 | Al93.41 Fe4.21 Si1.67 V0.71 | FCC+Al12(Fe,V)3Si | RS+SPS |  | creep rate | EXP | 38 | 848 | 3e-06 |  | %/s | T1 | Kucharova_2022_HighTemperatureCreep
10 | Al93.41 Fe4.21 Si1.67 V0.71 | FCC+Al12(Fe,V)3Si | RS+SPS |  | creep rate | EXP | 34 | 848 | 8.2e-07 |  | %/s | T1 | Kucharova_2022_HighTemperatureCreep
10 | Al93.41 Fe4.21 Si1.67 V0.71 | FCC+Al12(Fe,V)3Si | RS+SPS |  | creep rate | EXP | 28 | 848 | 9.5e-08 |  | %/s | T1 | Kucharova_2022_HighTemperatureCreep
10 | Al93.41 Fe4.21 Si1.67 V0.71 | FCC+Al12(Fe,V)3Si | RS+SPS |  | creep rate | EXP | 24 | 848 | 2.2e-08 |  | %/s | T1 | Kucharova_2022_HighTemperatureCreep
10 | Al93.41 Fe4.21 Si1.67 V0.71 | FCC+Al12(Fe,V)3Si | RS+SPS |  | creep rate | EXP | 18 | 848 | 4.5e-09 |  | %/s | T1 | Kucharova_2022_HighTemperatureCreep
10 | Al93.41 Fe4.21 Si1.67 V0.71 | FCC+Al12(Fe,V)3Si | RS+SPS |  | creep rate | EXP | 43.5 | 873 | 0.00057 |  | %/s | T1 | Kucharova_2022_HighTemperatureCreep
10 | Al93.41 Fe4.21 Si1.67 V0.71 | FCC+Al12(Fe,V)3Si | RS+SPS |  | creep rate | EXP | 41 | 873 | 0.00015 |  | %/s | T1 | Kucharova_2022_HighTemperatureCreep
10 | Al93.41 Fe4.21 Si1.67 V0.71 | FCC+Al12(Fe,V)3Si | RS+SPS |  | creep rate | EXP | 37.5 | 873 | 2.5e-05 |  | %/s | T1 | Kucharova_2022_HighTemperatureCreep
10 | Al93.41 Fe4.21 Si1.67 V0.71 | FCC+Al12(Fe,V)3Si | RS+SPS |  | creep rate | EXP | 32.5 | 873 | 4.3e-06 |  | %/s | T1 | Kucharova_2022_HighTemperatureCreep
10 | Al93.41 Fe4.21 Si1.67 V0.71 | FCC+Al12(Fe,V)3Si | RS+SPS |  | creep rate | EXP | 27.5 | 873 | 8.5e-07 |  | %/s | T1 | Kucharova_2022_HighTemperatureCreep
10 | Al93.41 Fe4.21 Si1.67 V0.71 | FCC+Al12(Fe,V)3Si | RS+SPS |  | creep rate | EXP | 24 | 873 | 2e-07 |  | %/s | T1 | Kucharova_2022_HighTemperatureCreep
10 | Al93.41 Fe4.21 Si1.67 V0.71 | FCC+Al12(Fe,V)3Si | RS+SPS |  | creep rate | EXP | 20 | 873 | 5.6e-08 |  | %/s | T1 | Kucharova_2022_HighTemperatureCreep
10 | Al93.41 Fe4.21 Si1.67 V0.71 | FCC+Al12(Fe,V)3Si | RS+SPS |  | creep rate | EXP | 15.5 | 873 | 1.3e-08 |  | %/s | T1 | Kucharova_2022_HighTemperatureCreep
10 | Al93.41 Fe4.21 Si1.67 V0.71 | FCC+Al12(Fe,V)3Si | RS+SPS |  | creep rate | EXP | 38 | 923 | 0.00033 |  | %/s | T1 | Kucharova_2022_HighTemperatureCreep
10 | Al93.41 Fe4.21 Si1.67 V0.71 | FCC+Al12(Fe,V)3Si | RS+SPS |  | creep rate | EXP | 34 | 923 | 7.1e-05 |  | %/s | T1 | Kucharova_2022_HighTemperatureCreep
10 | Al93.41 Fe4.21 Si1.67 V0.71 | FCC+Al12(Fe,V)3Si | RS+SPS |  | creep rate | EXP | 30 | 923 | 1.7e-05 |  | %/s | T1 | Kucharova_2022_HighTemperatureCreep
10 | Al93.41 Fe4.21 Si1.67 V0.71 | FCC+Al12(Fe,V)3Si | RS+SPS |  | creep rate | EXP | 26 | 923 | 4.5e-06 |  | %/s | T1 | Kucharova_2022_HighTemperatureCreep
10 | Al93.41 Fe4.21 Si1.67 V0.71 | FCC+Al12(Fe,V)3Si | RS+SPS |  | creep rate | EXP | 22.5 | 923 | 1.3e-06 |  | %/s | T1 | Kucharova_2022_HighTemperatureCreep
10 | Al93.41 Fe4.21 Si1.67 V0.71 | FCC+Al12(Fe,V)3Si | RS+SPS |  | creep rate | EXP | 19 | 923 | 3.3e-07 |  | %/s | T1 | Kucharova_2022_HighTemperatureCreep
10 | Al93.41 Fe4.21 Si1.67 V0.71 | FCC+Al12(Fe,V)3Si | RS+SPS |  | creep rate | EXP | 16 | 923 | 1.1e-07 |  | %/s | T1 | Kucharova_2022_HighTemperatureCreep
10 | Al93.41 Fe4.21 Si1.67 V0.71 | FCC+Al12(Fe,V)3Si | RS+SPS |  | creep rate | EXP | 12.5 | 923 | 3.4e-08 |  | %/s | T1 | Kucharova_2022_HighTemperatureCreep
11 | Ti86.2 Al10.2 V3.6 | HCP+BCC | AM+HT | Selective laser melting (SLM) + Thermal treatment at 740◦C for 130 min | creep rate | EXP | 158.5 | 773 | 1.08517e-08 |  | %/s | F5 | 10.1016/j.addma.2021.102520
11 | Ti86.2 Al10.2 V3.6 | HCP+BCC | AM+HT | Selective laser melting (SLM) + Thermal treatment at 740◦C for 130 min | creep rate | EXP | 244 | 773 | 8.254269e-08 |  | %/s | F5 | 10.1016/j.addma.2021.102520
11 | Ti86.2 Al10.2 V3.6 | HCP+BCC | AM+HT | Selective laser melting (SLM) + Thermal treatment at 740◦C for 130 min | creep rate | EXP | 337.2 | 773 | 4.290489e-07 |  | %/s | F5 | 10.1016/j.addma.2021.102520
11 | Ti86.2 Al10.2 V3.6 | HCP+BCC | AM+HT | Selective laser melting (SLM) + Thermal treatment at 740◦C for 130 min | creep rate | EXP | 430.5 | 773 | 1.644716e-06 |  | %/s | F5 | 10.1016/j.addma.2021.102520
11 | Ti86.2 Al10.2 V3.6 | HCP+BCC | AM+HT | Selective laser melting (SLM) + Thermal treatment at 740◦C for 130 min | creep rate | EXP | 479 | 773 | 3.607942e-06 |  | %/s | F5 | 10.1016/j.addma.2021.102520
11 | Ti86.2 Al10.2 V3.6 | HCP+BCC | AM+HT | Selective laser melting (SLM) + Thermal treatment at 740◦C for 130 min | creep rate | EXP | 527.2 | 773 | 9.689208e-06 |  | %/s | F5 | 10.1016/j.addma.2021.102520
11 | Ti86.2 Al10.2 V3.6 | HCP+BCC | AM+HT | Selective laser melting (SLM) + Thermal treatment at 740◦C for 130 min | creep rate | EXP | 598.8 | 773 | 1.780873e-05 |  | %/s | F5 | 10.1016/j.addma.2021.102520
11 | Ti86.2 Al10.2 V3.6 | HCP+BCC | AM+HT | Selective laser melting (SLM) + Thermal treatment at 740◦C for 130 min | creep rate | EXP | 633.3 | 773 | 4.544579e-05 |  | %/s | F5 | 10.1016/j.addma.2021.102520
11 | Ti86.2 Al10.2 V3.6 | HCP+BCC | AM+HT | Selective laser melting (SLM) + Thermal treatment at 740◦C for 130 min | creep rate | EXP | 648.9 | 773 | 0.0001737908 |  | %/s | F5 | 10.1016/j.addma.2021.102520
11 | Ti86.2 Al10.2 V3.6 | HCP+BCC | AM+HT | Selective laser melting (SLM) + Thermal treatment at 740◦C for 130 min | creep rate | EXP | 97.4 | 873 | 4.452045e-07 |  | %/s | F5 | 10.1016/j.addma.2021.102520
11 | Ti86.2 Al10.2 V3.6 | HCP+BCC | AM+HT | Selective laser melting (SLM) + Thermal treatment at 740◦C for 130 min | creep rate | EXP | 144.5 | 873 | 1.798197e-06 |  | %/s | F5 | 10.1016/j.addma.2021.102520
11 | Ti86.2 Al10.2 V3.6 | HCP+BCC | AM+HT | Selective laser melting (SLM) + Thermal treatment at 740◦C for 130 min | creep rate | EXP | 211.9 | 873 | 1.009061e-05 |  | %/s | F5 | 10.1016/j.addma.2021.102520
11 | Ti86.2 Al10.2 V3.6 | HCP+BCC | AM+HT | Selective laser melting (SLM) + Thermal treatment at 740◦C for 130 min | creep rate | EXP | 285 | 873 | 2.715826e-05 |  | %/s | F5 | 10.1016/j.addma.2021.102520
11 | Ti86.2 Al10.2 V3.6 | HCP+BCC | AM+HT | Selective laser melting (SLM) + Thermal treatment at 740◦C for 130 min | creep rate | EXP | 378.2 | 873 | 0.0001447196 |  | %/s | F5 | 10.1016/j.addma.2021.102520
11 | Ti86.2 Al10.2 V3.6 | HCP+BCC | AM+HT | Selective laser melting (SLM) + Thermal treatment at 740◦C for 130 min | creep rate | EXP | 388.6 | 873 | 0.0002794933 |  | %/s | F5 | 10.1016/j.addma.2021.102520
11 | Ti86.2 Al10.2 V3.6 | HCP+BCC | AM+HT | Selective laser melting (SLM) + Thermal treatment at 740◦C for 130 min | creep rate | EXP | 29.5 | 923 | 7.288597e-08 |  | %/s | F5 | 10.1016/j.addma.2021.102520
11 | Ti86.2 Al10.2 V3.6 | HCP+BCC | AM+HT | Selective laser melting (SLM) + Thermal treatment at 740◦C for 130 min | creep rate | EXP | 62.5 | 923 | 1.129878e-06 |  | %/s | F5 | 10.1016/j.addma.2021.102520
11 | Ti86.2 Al10.2 V3.6 | HCP+BCC | AM+HT | Selective laser melting (SLM) + Thermal treatment at 740◦C for 130 min | creep rate | EXP | 143.1 | 923 | 1.666572e-05 |  | %/s | F5 | 10.1016/j.addma.2021.102520
11 | Ti86.2 Al10.2 V3.6 | HCP+BCC | AM+HT | Selective laser melting (SLM) + Thermal treatment at 740◦C for 130 min | creep rate | EXP | 194.2 | 923 | 5.221401e-05 |  | %/s | F5 | 10.1016/j.addma.2021.102520
11 | Ti86.2 Al10.2 V3.6 | HCP+BCC | AM+HT | Selective laser melting (SLM) + Thermal treatment at 740◦C for 130 min | creep rate | EXP | 284.8 | 923 | 0.000316106 |  | %/s | F5 | 10.1016/j.addma.2021.102520
11 | Ti86.2 Al10.2 V3.6 | HCP+BCC | AM+HT | Selective laser melting (SLM) + Thermal treatment at 740◦C for 130 min | creep rate | EXP | 326.9 | 923 | 0.0005120152 |  | %/s | F5 | 10.1016/j.addma.2021.102520
11 | Ti100 | HCP | AC |  | creep rate | EXP | 25.5 | 723 | 7.097856e-09 |  | %/s | F8 | 10.1016/j.addma.2021.102520
11 | Ti100 | HCP | AC |  | creep rate | EXP | 29.6 | 723 | 1.013144e-08 |  | %/s | F8 | 10.1016/j.addma.2021.102520
11 | Ti100 | HCP | AC |  | creep rate | EXP | 54 | 723 | 3.027414e-07 |  | %/s | F8 | 10.1016/j.addma.2021.102520
11 | Ti100 | HCP | AC |  | creep rate | EXP | 53.9 | 723 | 3.435683e-07 |  | %/s | F8 | 10.1016/j.addma.2021.102520
11 | Ti100 | HCP | AC |  | creep rate | EXP | 53.8 | 723 | 4.773754e-07 |  | %/s | F8 | 10.1016/j.addma.2021.102520
11 | Ti100 | HCP | AC |  | creep rate | EXP | 75.1 | 723 | 1.92683e-06 |  | %/s | F8 | 10.1016/j.addma.2021.102520
11 | Ti100 | HCP | AC |  | creep rate | EXP | 93.8 | 723 | 1.931553e-06 |  | %/s | F8 | 10.1016/j.addma.2021.102520
11 | Ti100 | HCP | AC |  | creep rate | EXP | 93.3 | 723 | 4.340404e-06 |  | %/s | F8 | 10.1016/j.addma.2021.102520
11 | Ti100 | HCP | AC |  | creep rate | EXP | 138.6 | 723 | 1.030491e-05 |  | %/s | F8 | 10.1016/j.addma.2021.102520
11 | Ti100 | HCP | AC |  | creep rate | EXP | 128.6 | 723 | 1.139312e-05 |  | %/s | F8 | 10.1016/j.addma.2021.102520
11 | Ti100 | HCP | AC |  | creep rate | EXP | 212.4 | 723 | 1.90028e-05 |  | %/s | F8 | 10.1016/j.addma.2021.102520
11 | Ti100 | HCP | AC |  | creep rate | EXP | 202.5 | 723 | 2.994974e-05 |  | %/s | F8 | 10.1016/j.addma.2021.102520
11 | Ti100 | HCP | AC |  | creep rate | EXP | 217.7 | 723 | 3.959297e-05 |  | %/s | F8 | 10.1016/j.addma.2021.102520
11 | Ti100 | HCP | AC |  | creep rate | EXP | 229.6 | 723 | 0.0001036226 |  | %/s | F8 | 10.1016/j.addma.2021.102520
11 | Ti100 | HCP | AC |  | creep rate | EXP | 243.6 | 723 | 0.001090723 |  | %/s | F8 | 10.1016/j.addma.2021.102520
11 | Ti100 | HCP | AC |  | creep rate | EXP | 265.5 | 723 | 0.01810942 |  | %/s | F8 | 10.1016/j.addma.2021.102520
11 | Ti100 | HCP | AC |  | creep rate | EXP | 9.7 | 823 | 9.044853e-09 |  | %/s | F8 | 10.1016/j.addma.2021.102520
11 | Ti100 | HCP | AC |  | creep rate | EXP | 14.4 | 823 | 4.042233e-08 |  | %/s | F8 | 10.1016/j.addma.2021.102520
11 | Ti100 | HCP | AC |  | creep rate | EXP | 16.4 | 823 | 6.714659e-08 |  | %/s | F8 | 10.1016/j.addma.2021.102520
11 | Ti100 | HCP | AC |  | creep rate | EXP | 19.2 | 823 | 1.550299e-07 |  | %/s | F8 | 10.1016/j.addma.2021.102520
11 | Ti100 | HCP | AC |  | creep rate | EXP | 23.1 | 823 | 3.076233e-07 |  | %/s | F8 | 10.1016/j.addma.2021.102520
11 | Ti100 | HCP | AC |  | creep rate | EXP | 25.2 | 823 | 5.796294e-07 |  | %/s | F8 | 10.1016/j.addma.2021.102520
11 | Ti100 | HCP | AC |  | creep rate | EXP | 27.1 | 823 | 6.418859e-07 |  | %/s | F8 | 10.1016/j.addma.2021.102520
11 | Ti100 | HCP | AC |  | creep rate | EXP | 7.7 | 873 | 1.614609e-08 |  | %/s | F8 | 10.1016/j.addma.2021.102520
11 | Ti100 | HCP | AC |  | creep rate | EXP | 9.6 | 873 | 5.882077e-08 |  | %/s | F8 | 10.1016/j.addma.2021.102520
11 | Ti100 | HCP | AC |  | creep rate | EXP | 14.4 | 873 | 2.258874e-07 |  | %/s | F8 | 10.1016/j.addma.2021.102520
11 | Ti100 | HCP | AC |  | creep rate | EXP | 19 | 873 | 6.393761e-07 |  | %/s | F8 | 10.1016/j.addma.2021.102520
11 | Ti100 | HCP | AC |  | creep rate | EXP | 19.8 | 873 | 1.401536e-06 |  | %/s | F8 | 10.1016/j.addma.2021.102520
11 | Ti100 | HCP | AC |  | creep rate | EXP | 4.8 | 923 | 2.288939e-08 |  | %/s | F8 | 10.1016/j.addma.2021.102520
11 | Ti100 | HCP | AC |  | creep rate | EXP | 6.7 | 923 | 5.033846e-08 |  | %/s | F8 | 10.1016/j.addma.2021.102520
11 | Ti100 | HCP | AC |  | creep rate | EXP | 7.2 | 923 | 6.488386e-08 |  | %/s | F8 | 10.1016/j.addma.2021.102520
11 | Ti100 | HCP | AC |  | creep rate | EXP | 8.6 | 923 | 3.282723e-07 |  | %/s | F8 | 10.1016/j.addma.2021.102520
11 | Ti100 | HCP | AC |  | creep rate | EXP | 9.6 | 923 | 3.825875e-07 |  | %/s | F8 | 10.1016/j.addma.2021.102520
11 | Ti100 | HCP | AC |  | creep rate | EXP | 11.6 | 923 | 8.836169e-07 |  | %/s | F8 | 10.1016/j.addma.2021.102520
12 | Mg91.64 Al7.67 La0.34 Zn0.25 Mn0.05 Ce0.05 | HCP+Mg17Al12 | AC+HE | Cast in vacuum induction furnace, and extruded to a sheet 3 mm thick at 633 K. The extrusion ratio was 90:1. | creep rate | EXP | 40 | 423 | 3.433156e-08 |  | %/s | F9 | 10.2320/matertrans.48.265
12 | Mg91.64 Al7.67 La0.34 Zn0.25 Mn0.05 Ce0.05 | HCP+Mg17Al12 | AC+HE | Cast in vacuum induction furnace, and extruded to a sheet 3 mm thick at 633 K. The extrusion ratio was 90:1. | creep rate | EXP | 60 | 423 | 6.594883e-08 |  | %/s | F9 | 10.2320/matertrans.48.265
12 | Mg91.64 Al7.67 La0.34 Zn0.25 Mn0.05 Ce0.05 | HCP+Mg17Al12 | AC+HE | Cast in vacuum induction furnace, and extruded to a sheet 3 mm thick at 633 K. The extrusion ratio was 90:1. | creep rate | EXP | 80 | 423 | 1.412386e-07 |  | %/s | F9 | 10.2320/matertrans.48.265
12 | Mg91.64 Al7.67 La0.34 Zn0.25 Mn0.05 Ce0.05 | HCP+Mg17Al12 | AC+HE | Cast in vacuum induction furnace, and extruded to a sheet 3 mm thick at 633 K. The extrusion ratio was 90:1. | creep rate | EXP | 40 | 473 | 8.494467e-07 |  | %/s | F9 | 10.2320/matertrans.48.265
12 | Mg91.64 Al7.67 La0.34 Zn0.25 Mn0.05 Ce0.05 | HCP+Mg17Al12 | AC+HE | Cast in vacuum induction furnace, and extruded to a sheet 3 mm thick at 633 K. The extrusion ratio was 90:1. | creep rate | EXP | 60 | 473 | 1.743164e-06 |  | %/s | F9 | 10.2320/matertrans.48.265
12 | Mg91.64 Al7.67 La0.34 Zn0.25 Mn0.05 Ce0.05 | HCP+Mg17Al12 | AC+HE | Cast in vacuum induction furnace, and extruded to a sheet 3 mm thick at 633 K. The extrusion ratio was 90:1. | creep rate | EXP | 80 | 473 | 3.629265e-06 |  | %/s | F9 | 10.2320/matertrans.48.265
12 | Mg91.64 Al7.67 La0.34 Zn0.25 Mn0.05 Ce0.05 | HCP+Mg17Al12 | AC+HE | Cast in vacuum induction furnace, and extruded to a sheet 3 mm thick at 633 K. The extrusion ratio was 90:1. | creep rate | EXP | 40 | 423 | 3.51e-08 |  | %/s | T3 | 10.2320/matertrans.48.265
12 | Mg91.64 Al7.67 La0.34 Zn0.25 Mn0.05 Ce0.05 | HCP+Mg17Al12 | AC+HE | Cast in vacuum induction furnace, and extruded to a sheet 3 mm thick at 633 K. The extrusion ratio was 90:1. | creep rate | EXP | 40 | 448 | 1.64e-07 |  | %/s | T3 | 10.2320/matertrans.48.265
12 | Mg91.64 Al7.67 La0.34 Zn0.25 Mn0.05 Ce0.05 | HCP+Mg17Al12 | AC+HE | Cast in vacuum induction furnace, and extruded to a sheet 3 mm thick at 633 K. The extrusion ratio was 90:1. | creep rate | EXP | 40 | 473 | 8.67e-07 |  | %/s | T3 | 10.2320/matertrans.48.265
12 | Mg92.6293 Al7.09071 Zn0.230023 Mn0.050005 | HCP+Mg17Al12 | AC+HE | Cast in vacuum induction furnace, and extruded to a sheet 3 mm thick at 633 K. The extrusion ratio was 90:1. | creep rate | EXP | 40 | 423 | 7.235424e-08 |  | %/s | F9 | 10.2320/matertrans.48.265
12 | Mg92.6293 Al7.09071 Zn0.230023 Mn0.050005 | HCP+Mg17Al12 | AC+HE | Cast in vacuum induction furnace, and extruded to a sheet 3 mm thick at 633 K. The extrusion ratio was 90:1. | creep rate | EXP | 60 | 423 | 1.416362e-07 |  | %/s | F9 | 10.2320/matertrans.48.265
12 | Mg92.6293 Al7.09071 Zn0.230023 Mn0.050005 | HCP+Mg17Al12 | AC+HE | Cast in vacuum induction furnace, and extruded to a sheet 3 mm thick at 633 K. The extrusion ratio was 90:1. | creep rate | EXP | 80 | 423 | 3.005048e-07 |  | %/s | F9 | 10.2320/matertrans.48.265
12 | Mg92.6293 Al7.09071 Zn0.230023 Mn0.050005 | HCP+Mg17Al12 | AC+HE | Cast in vacuum induction furnace, and extruded to a sheet 3 mm thick at 633 K. The extrusion ratio was 90:1. | creep rate | EXP | 40 | 473 | 2.49086e-06 |  | %/s | F9 | 10.2320/matertrans.48.265
12 | Mg92.6293 Al7.09071 Zn0.230023 Mn0.050005 | HCP+Mg17Al12 | AC+HE | Cast in vacuum induction furnace, and extruded to a sheet 3 mm thick at 633 K. The extrusion ratio was 90:1. | creep rate | EXP | 60 | 473 | 6.47158e-06 |  | %/s | F9 | 10.2320/matertrans.48.265
12 | Mg92.6293 Al7.09071 Zn0.230023 Mn0.050005 | HCP+Mg17Al12 | AC+HE | Cast in vacuum induction furnace, and extruded to a sheet 3 mm thick at 633 K. The extrusion ratio was 90:1. | creep rate | EXP | 80 | 473 | 9.150777e-06 |  | %/s | F9 | 10.2320/matertrans.48.265
12 | Mg92.6293 Al7.09071 Zn0.230023 Mn0.050005 | HCP+Mg17Al12 | AC+HE | Cast in vacuum induction furnace, and extruded to a sheet 3 mm thick at 633 K. The extrusion ratio was 90:1. | creep rate | EXP | 40 | 423 | 7.36e-08 |  | %/s | T3 | 10.2320/matertrans.48.265
12 | Mg92.6293 Al7.09071 Zn0.230023 Mn0.050005 | HCP+Mg17Al12 | AC+HE | Cast in vacuum induction furnace, and extruded to a sheet 3 mm thick at 633 K. The extrusion ratio was 90:1. | creep rate | EXP | 40 | 448 | 4.43e-07 |  | %/s | T3 | 10.2320/matertrans.48.265
12 | Mg92.6293 Al7.09071 Zn0.230023 Mn0.050005 | HCP+Mg17Al12 | AC+HE | Cast in vacuum induction furnace, and extruded to a sheet 3 mm thick at 633 K. The extrusion ratio was 90:1. | creep rate | EXP | 40 | 473 | 2.51e-06 |  | %/s | T3 | 10.2320/matertrans.48.265
13 | Co60 Cr23 Re17 | HCP+Cr2Re3 | AC+HT |  | creep rate | EXP | 15 | 1373 | 5.820594e-08 |  | %/s | F6 | 10.1016/j.msea.2010.09.035
13 | Co60 Cr23 Re17 | HCP+Cr2Re3 | AC+HT |  | creep rate | EXP | 20 | 1373 | 1.596315e-07 |  | %/s | F6 | 10.1016/j.msea.2010.09.035
13 | Co60 Cr23 Re17 | HCP+Cr2Re3 | AC+HT |  | creep rate | EXP | 25 | 1373 | 3.909002e-07 |  | %/s | F6 | 10.1016/j.msea.2010.09.035
13 | Co60 Cr23 Re17 | HCP+Cr2Re3 | AC+HT |  | creep rate | EXP | 50 | 1373 | 1.405578e-06 |  | %/s | F6 | 10.1016/j.msea.2010.09.035
13 | Co60 Cr23 Re17 | HCP+Cr2Re3 | AC+HT |  | creep rate | EXP | 15 | 1473 | 2.62619e-07 |  | %/s | F6 | 10.1016/j.msea.2010.09.035
13 | Co60 Cr23 Re17 | HCP+Cr2Re3 | AC+HT |  | creep rate | EXP | 20 | 1473 | 7.202406e-07 |  | %/s | F6 | 10.1016/j.msea.2010.09.035
13 | Co60 Cr23 Re17 | HCP+Cr2Re3 | AC+HT |  | creep rate | EXP | 25 | 1473 | 1.566601e-06 |  | %/s | F6 | 10.1016/j.msea.2010.09.035
13 | Co60 Cr23 Re17 | HCP+Cr2Re3 | AC+HT |  | creep rate | EXP | 50 | 1473 | 4.225112e-06 |  | %/s | F6 | 10.1016/j.msea.2010.09.035
13 | Co57.4 Cr23 Re17 C2.6 | HCP+Cr2Re3+Cr23C6 | AC+HIP+HT |  | creep rate | EXP | 15 | 1473 | 1.088738e-06 |  | %/s | F6 | 10.1016/j.msea.2010.09.035
13 | Co57.4 Cr23 Re17 C2.6 | HCP+Cr2Re3+Cr23C6 | AC+HIP+HT |  | creep rate | EXP | 25 | 1473 | 5.484195e-06 |  | %/s | F6 | 10.1016/j.msea.2010.09.035
13 | Co57.4 Cr23 Re17 C2.6 | HCP+Cr2Re3+Cr23C6 | AC+HIP+HT |  | creep rate | EXP | 50 | 1473 | 1.609136e-05 |  | %/s | F6 | 10.1016/j.msea.2010.09.035
13 | Co56.2 Cr23 Re17 C2.6 Ta1.2 | HCP+Cr2Re3+Cr23C6+TaC | AC+HIP+HT |  | creep rate | EXP | 15 | 1473 | 5.438474e-06 |  | %/s | F6 | 10.1016/j.msea.2010.09.035
13 | Co56.2 Cr23 Re17 C2.6 Ta1.2 | HCP+Cr2Re3+Cr23C6+TaC | AC+HIP+HT |  | creep rate | EXP | 20 | 1473 | 1.766327e-05 |  | %/s | F6 | 10.1016/j.msea.2010.09.035
13 | Co56.2 Cr23 Re17 C2.6 Ta1.2 | HCP+Cr2Re3+Cr23C6+TaC | AC+HIP+HT |  | creep rate | EXP | 25 | 1473 | 1.733448e-05 |  | %/s | F6 | 10.1016/j.msea.2010.09.035
13 | Co56.2 Cr23 Re17 C2.6 Ta1.2 | HCP+Cr2Re3+Cr23C6+TaC | AC+HIP+HT |  | creep rate | EXP | 50 | 1473 | 0.0001905971 |  | %/s | F6 | 10.1016/j.msea.2010.09.035
14 | Ni69 Al21.29 Cr7.04 Ta1.46 Mo0.64 Zr0.57 | FCC+L12+Alpha+Beta | AC+ST+AT | Solution annealing at 1373 K for 100 h and at 1493 K for 2 h + Ageing at 1273 K for 2 h and at 1173 K for 6 h. | creep rate | EXP | 200 | 973 | 8.68823e-10 |  | %/s | F12 | 10.1016/j.intermet.2006.01.048
14 | Ni69 Al21.29 Cr7.04 Ta1.46 Mo0.64 Zr0.57 | FCC+L12+Alpha+Beta | AC+ST+AT | Solution annealing at 1373 K for 100 h and at 1493 K for 2 h + Ageing at 1273 K for 2 h and at 1173 K for 6 h. | creep rate | EXP | 250 | 973 | 2.771712e-09 |  | %/s | F12 | 10.1016/j.intermet.2006.01.048
14 | Ni69 Al21.29 Cr7.04 Ta1.46 Mo0.64 Zr0.57 | FCC+L12+Alpha+Beta | AC+ST+AT | Solution annealing at 1373 K for 100 h and at 1493 K for 2 h + Ageing at 1273 K for 2 h and at 1173 K for 6 h. | creep rate | EXP | 300 | 973 | 7.818614e-09 |  | %/s | F12 | 10.1016/j.intermet.2006.01.048
14 | Ni69 Al21.29 Cr7.04 Ta1.46 Mo0.64 Zr0.57 | FCC+L12+Alpha+Beta | AC+ST+AT | Solution annealing at 1373 K for 100 h and at 1493 K for 2 h + Ageing at 1273 K for 2 h and at 1173 K for 6 h. | creep rate | EXP | 350 | 973 | 1.551814e-08 |  | %/s | F12 | 10.1016/j.intermet.2006.01.048
14 | Ni69 Al21.29 Cr7.04 Ta1.46 Mo0.64 Zr0.57 | FCC+L12+Alpha+Beta | AC+ST+AT | Solution annealing at 1373 K for 100 h and at 1493 K for 2 h + Ageing at 1273 K for 2 h and at 1173 K for 6 h. | creep rate | EXP | 400 | 973 | 3.246761e-08 |  | %/s | F12 | 10.1016/j.intermet.2006.01.048
14 | Ni69 Al21.29 Cr7.04 Ta1.46 Mo0.64 Zr0.57 | FCC+L12+Alpha+Beta | AC+ST+AT | Solution annealing at 1373 K for 100 h and at 1493 K for 2 h + Ageing at 1273 K for 2 h and at 1173 K for 6 h. | creep rate | EXP | 200 | 1023 | 5.598757e-09 |  | %/s | F12 | 10.1016/j.intermet.2006.01.048
14 | Ni69 Al21.29 Cr7.04 Ta1.46 Mo0.64 Zr0.57 | FCC+L12+Alpha+Beta | AC+ST+AT | Solution annealing at 1373 K for 100 h and at 1493 K for 2 h + Ageing at 1273 K for 2 h and at 1173 K for 6 h. | creep rate | EXP | 250 | 1023 | 1.724413e-08 |  | %/s | F12 | 10.1016/j.intermet.2006.01.048
14 | Ni69 Al21.29 Cr7.04 Ta1.46 Mo0.64 Zr0.57 | FCC+L12+Alpha+Beta | AC+ST+AT | Solution annealing at 1373 K for 100 h and at 1493 K for 2 h + Ageing at 1273 K for 2 h and at 1173 K for 6 h. | creep rate | EXP | 300 | 1023 | 4.377452e-08 |  | %/s | F12 | 10.1016/j.intermet.2006.01.048
14 | Ni69 Al21.29 Cr7.04 Ta1.46 Mo0.64 Zr0.57 | FCC+L12+Alpha+Beta | AC+ST+AT | Solution annealing at 1373 K for 100 h and at 1493 K for 2 h + Ageing at 1273 K for 2 h and at 1173 K for 6 h. | creep rate | EXP | 350 | 1023 | 9.321067e-08 |  | %/s | F12 | 10.1016/j.intermet.2006.01.048
14 | Ni69 Al21.29 Cr7.04 Ta1.46 Mo0.64 Zr0.57 | FCC+L12+Alpha+Beta | AC+ST+AT | Solution annealing at 1373 K for 100 h and at 1493 K for 2 h + Ageing at 1273 K for 2 h and at 1173 K for 6 h. | creep rate | EXP | 400 | 1023 | 2.019963e-07 |  | %/s | F12 | 10.1016/j.intermet.2006.01.048
14 | Ni69 Al21.29 Cr7.04 Ta1.46 Mo0.64 Zr0.57 | FCC+L12+Alpha+Beta | AC+ST+AT | Solution annealing at 1373 K for 100 h and at 1493 K for 2 h + Ageing at 1273 K for 2 h and at 1173 K for 6 h. | creep rate | EXP | 200 | 1073 | 4.152605e-08 |  | %/s | F12 | 10.1016/j.intermet.2006.01.048
14 | Ni69 Al21.29 Cr7.04 Ta1.46 Mo0.64 Zr0.57 | FCC+L12+Alpha+Beta | AC+ST+AT | Solution annealing at 1373 K for 100 h and at 1493 K for 2 h + Ageing at 1273 K for 2 h and at 1173 K for 6 h. | creep rate | EXP | 250 | 1073 | 1.054146e-07 |  | %/s | F12 | 10.1016/j.intermet.2006.01.048
14 | Ni69 Al21.29 Cr7.04 Ta1.46 Mo0.64 Zr0.57 | FCC+L12+Alpha+Beta | AC+ST+AT | Solution annealing at 1373 K for 100 h and at 1493 K for 2 h + Ageing at 1273 K for 2 h and at 1173 K for 6 h. | creep rate | EXP | 300 | 1073 | 3.362928e-07 |  | %/s | F12 | 10.1016/j.intermet.2006.01.048
14 | Ni69 Al21.29 Cr7.04 Ta1.46 Mo0.64 Zr0.57 | FCC+L12+Alpha+Beta | AC+ST+AT | Solution annealing at 1373 K for 100 h and at 1493 K for 2 h + Ageing at 1273 K for 2 h and at 1173 K for 6 h. | creep rate | EXP | 350 | 1073 | 6.792991e-07 |  | %/s | F12 | 10.1016/j.intermet.2006.01.048
14 | Ni69 Al21.29 Cr7.04 Ta1.46 Mo0.64 Zr0.57 | FCC+L12+Alpha+Beta | AC+ST+AT | Solution annealing at 1373 K for 100 h and at 1493 K for 2 h + Ageing at 1273 K for 2 h and at 1173 K for 6 h. | creep rate | EXP | 400 | 1073 | 1.446456e-06 |  | %/s | F12 | 10.1016/j.intermet.2006.01.048
15 | Cr20 Mn20 Fe20 Co20 Ni20 | FCC | AC+HR+A+WQ | Hot-rolled at around 1100 C in air to produce 10 mm thick plates + Annealed at 1050 ◦C for 1 h in air and water quenched. | creep rate | EXP | 50 | 923 | 1.904326e-09 |  | %/s | F6 | 10.1016/j.msea.2022.142748
15 | Cr20 Mn20 Fe20 Co20 Ni20 | FCC | AC+HR+A+WQ | Hot-rolled at around 1100 C in air to produce 10 mm thick plates + Annealed at 1050 ◦C for 1 h in air and water quenched. | creep rate | EXP | 75 | 923 | 1.871641e-08 |  | %/s | F6 | 10.1016/j.msea.2022.142748
15 | Cr20 Mn20 Fe20 Co20 Ni20 | FCC | AC+HR+A+WQ | Hot-rolled at around 1100 C in air to produce 10 mm thick plates + Annealed at 1050 ◦C for 1 h in air and water quenched. | creep rate | EXP | 100 | 923 | 1.054972e-07 |  | %/s | F6 | 10.1016/j.msea.2022.142748
15 | Cr20 Mn20 Fe20 Co20 Ni20 | FCC | AC+HR+A+WQ | Hot-rolled at around 1100 C in air to produce 10 mm thick plates + Annealed at 1050 ◦C for 1 h in air and water quenched. | creep rate | EXP | 125 | 923 | 3.565936e-07 |  | %/s | F6 | 10.1016/j.msea.2022.142748
15 | Cr20 Mn20 Fe20 Co20 Ni20 | FCC | AC+HR+A+WQ | Hot-rolled at around 1100 C in air to produce 10 mm thick plates + Annealed at 1050 ◦C for 1 h in air and water quenched. | creep rate | EXP | 150 | 923 | 1.092391e-06 |  | %/s | F6 | 10.1016/j.msea.2022.142748
15 | Cr20 Mn20 Fe20 Co20 Ni20 | FCC | AC+HR+A+WQ | Hot-rolled at around 1100 C in air to produce 10 mm thick plates + Annealed at 1050 ◦C for 1 h in air and water quenched. | creep rate | EXP | 200 | 923 | 5.7441e-06 |  | %/s | F6 | 10.1016/j.msea.2022.142748
15 | Cr20 Mn20 Fe20 Co20 Ni20 | FCC | AC+HR+A+WQ | Hot-rolled at around 1100 C in air to produce 10 mm thick plates + Annealed at 1050 ◦C for 1 h in air and water quenched. | creep rate | EXP | 50 | 948 | 1.132604e-08 |  | %/s | F6 | 10.1016/j.msea.2022.142748
15 | Cr20 Mn20 Fe20 Co20 Ni20 | FCC | AC+HR+A+WQ | Hot-rolled at around 1100 C in air to produce 10 mm thick plates + Annealed at 1050 ◦C for 1 h in air and water quenched. | creep rate | EXP | 75 | 948 | 7.476982e-08 |  | %/s | F6 | 10.1016/j.msea.2022.142748
15 | Cr20 Mn20 Fe20 Co20 Ni20 | FCC | AC+HR+A+WQ | Hot-rolled at around 1100 C in air to produce 10 mm thick plates + Annealed at 1050 ◦C for 1 h in air and water quenched. | creep rate | EXP | 100 | 948 | 3.250595e-07 |  | %/s | F6 | 10.1016/j.msea.2022.142748
15 | Cr20 Mn20 Fe20 Co20 Ni20 | FCC | AC+HR+A+WQ | Hot-rolled at around 1100 C in air to produce 10 mm thick plates + Annealed at 1050 ◦C for 1 h in air and water quenched. | creep rate | EXP | 125 | 948 | 1.007861e-06 |  | %/s | F6 | 10.1016/j.msea.2022.142748
15 | Cr20 Mn20 Fe20 Co20 Ni20 | FCC | AC+HR+A+WQ | Hot-rolled at around 1100 C in air to produce 10 mm thick plates + Annealed at 1050 ◦C for 1 h in air and water quenched. | creep rate | EXP | 150 | 948 | 2.339407e-06 |  | %/s | F6 | 10.1016/j.msea.2022.142748
15 | Cr20 Mn20 Fe20 Co20 Ni20 | FCC | AC+HR+A+WQ | Hot-rolled at around 1100 C in air to produce 10 mm thick plates + Annealed at 1050 ◦C for 1 h in air and water quenched. | creep rate | EXP | 50 | 973 | 5.766926e-08 |  | %/s | F6 | 10.1016/j.msea.2022.142748
15 | Cr20 Mn20 Fe20 Co20 Ni20 | FCC | AC+HR+A+WQ | Hot-rolled at around 1100 C in air to produce 10 mm thick plates + Annealed at 1050 ◦C for 1 h in air and water quenched. | creep rate | EXP | 75 | 973 | 2.426635e-07 |  | %/s | F6 | 10.1016/j.msea.2022.142748
15 | Cr20 Mn20 Fe20 Co20 Ni20 | FCC | AC+HR+A+WQ | Hot-rolled at around 1100 C in air to produce 10 mm thick plates + Annealed at 1050 ◦C for 1 h in air and water quenched. | creep rate | EXP | 100 | 973 | 8.570684e-07 |  | %/s | F6 | 10.1016/j.msea.2022.142748
15 | Cr20 Mn20 Fe20 Co20 Ni20 | FCC | AC+HR+A+WQ | Hot-rolled at around 1100 C in air to produce 10 mm thick plates + Annealed at 1050 ◦C for 1 h in air and water quenched. | creep rate | EXP | 125 | 973 | 2.196075e-06 |  | %/s | F6 | 10.1016/j.msea.2022.142748
15 | Cr20 Mn20 Fe20 Co20 Ni20 | FCC | AC+HR+A+WQ | Hot-rolled at around 1100 C in air to produce 10 mm thick plates + Annealed at 1050 ◦C for 1 h in air and water quenched. | creep rate | EXP | 150 | 973 | 4.214488e-06 |  | %/s | F6 | 10.1016/j.msea.2022.142748
15 | Cr25 Fe25 Co25 Ni25 | FCC | AC+HR+A+WQ | Hot-rolled at around 1100 C in air to produce 10 mm thick plates + Annealed at 1050 ◦C for 1 h in air and water quenched. | creep rate | EXP | 100 | 923 | 1.705473e-08 |  | %/s | F6 | 10.1016/j.msea.2022.142748
15 | Cr25 Fe25 Co25 Ni25 | FCC | AC+HR+A+WQ | Hot-rolled at around 1100 C in air to produce 10 mm thick plates + Annealed at 1050 ◦C for 1 h in air and water quenched. | creep rate | EXP | 125 | 923 | 7.249222e-08 |  | %/s | F6 | 10.1016/j.msea.2022.142748
15 | Cr25 Fe25 Co25 Ni25 | FCC | AC+HR+A+WQ | Hot-rolled at around 1100 C in air to produce 10 mm thick plates + Annealed at 1050 ◦C for 1 h in air and water quenched. | creep rate | EXP | 150 | 923 | 2.871494e-07 |  | %/s | F6 | 10.1016/j.msea.2022.142748
15 | Cr25 Fe25 Co25 Ni25 | FCC | AC+HR+A+WQ | Hot-rolled at around 1100 C in air to produce 10 mm thick plates + Annealed at 1050 ◦C for 1 h in air and water quenched. | creep rate | EXP | 200 | 923 | 1.931938e-06 |  | %/s | F6 | 10.1016/j.msea.2022.142748
15 | Cr25 Fe25 Co25 Ni25 | FCC | AC+HR+A+WQ | Hot-rolled at around 1100 C in air to produce 10 mm thick plates + Annealed at 1050 ◦C for 1 h in air and water quenched. | creep rate | EXP | 50 | 973 | 5.874388e-09 |  | %/s | F6 | 10.1016/j.msea.2022.142748
15 | Cr25 Fe25 Co25 Ni25 | FCC | AC+HR+A+WQ | Hot-rolled at around 1100 C in air to produce 10 mm thick plates + Annealed at 1050 ◦C for 1 h in air and water quenched. | creep rate | EXP | 75 | 973 | 5.775657e-08 |  | %/s | F6 | 10.1016/j.msea.2022.142748
15 | Cr25 Fe25 Co25 Ni25 | FCC | AC+HR+A+WQ | Hot-rolled at around 1100 C in air to produce 10 mm thick plates + Annealed at 1050 ◦C for 1 h in air and water quenched. | creep rate | EXP | 100 | 973 | 3.756874e-07 |  | %/s | F6 | 10.1016/j.msea.2022.142748
15 | Cr25 Fe25 Co25 Ni25 | FCC | AC+HR+A+WQ | Hot-rolled at around 1100 C in air to produce 10 mm thick plates + Annealed at 1050 ◦C for 1 h in air and water quenched. | creep rate | EXP | 125 | 973 | 1.220547e-06 |  | %/s | F6 | 10.1016/j.msea.2022.142748
15 | Cr25 Fe25 Co25 Ni25 | FCC | AC+HR+A+WQ | Hot-rolled at around 1100 C in air to produce 10 mm thick plates + Annealed at 1050 ◦C for 1 h in air and water quenched. | creep rate | EXP | 150 | 973 | 3.820546e-06 |  | %/s | F6 | 10.1016/j.msea.2022.142748
15 | Cr25 Fe25 Co25 Ni25 | FCC | AC+HR+A+WQ | Hot-rolled at around 1100 C in air to produce 10 mm thick plates + Annealed at 1050 ◦C for 1 h in air and water quenched. | creep rate | EXP | 50 | 998 | 2.757107e-08 |  | %/s | F6 | 10.1016/j.msea.2022.142748
15 | Cr25 Fe25 Co25 Ni25 | FCC | AC+HR+A+WQ | Hot-rolled at around 1100 C in air to produce 10 mm thick plates + Annealed at 1050 ◦C for 1 h in air and water quenched. | creep rate | EXP | 75 | 998 | 2.621167e-07 |  | %/s | F6 | 10.1016/j.msea.2022.142748
15 | Cr25 Fe25 Co25 Ni25 | FCC | AC+HR+A+WQ | Hot-rolled at around 1100 C in air to produce 10 mm thick plates + Annealed at 1050 ◦C for 1 h in air and water quenched. | creep rate | EXP | 100 | 998 | 1.120081e-06 |  | %/s | F6 | 10.1016/j.msea.2022.142748
15 | Cr25 Fe25 Co25 Ni25 | FCC | AC+HR+A+WQ | Hot-rolled at around 1100 C in air to produce 10 mm thick plates + Annealed at 1050 ◦C for 1 h in air and water quenched. | creep rate | EXP | 125 | 998 | 4.304308e-06 |  | %/s | F6 | 10.1016/j.msea.2022.142748
15 | Cr25 Fe25 Co25 Ni25 | FCC | AC+HR+A+WQ | Hot-rolled at around 1100 C in air to produce 10 mm thick plates + Annealed at 1050 ◦C for 1 h in air and water quenched. | creep rate | EXP | 150 | 998 | 1.119921e-05 |  | %/s | F6 | 10.1016/j.msea.2022.142748
16 | Ti51 Al45 Mn2 Nb2 | TiAl | HIP |  | creep rate | EXP | 351.2 | 898 | 1.927045e-10 |  | %/s | F3 | 10.1016/j.intermet.2013.02.003
16 | Ti51 Al45 Mn2 Nb2 | TiAl | HIP |  | creep rate | EXP | 475.4 | 898 | 9.06058e-10 |  | %/s | F3 | 10.1016/j.intermet.2013.02.003
16 | Ti51 Al45 Mn2 Nb2 | TiAl | HIP |  | creep rate | EXP | 549.8 | 898 | 2.634322e-08 |  | %/s | F3 | 10.1016/j.intermet.2013.02.003
16 | Ti51 Al45 Mn2 Nb2 | TiAl | HIP |  | creep rate | EXP | 526.2 | 898 | 2.899436e-08 |  | %/s | F3 | 10.1016/j.intermet.2013.02.003
16 | Ti51 Al45 Mn2 Nb2 | TiAl | HIP |  | creep rate | EXP | 325.6 | 923 | 1.08267e-09 |  | %/s | F3 | 10.1016/j.intermet.2013.02.003
16 | Ti51 Al45 Mn2 Nb2 | TiAl | HIP |  | creep rate | EXP | 375.1 | 923 | 2.78608e-09 |  | %/s | F3 | 10.1016/j.intermet.2013.02.003
16 | Ti51 Al45 Mn2 Nb2 | TiAl | HIP |  | creep rate | EXP | 425.2 | 923 | 2.78608e-09 |  | %/s | F3 | 10.1016/j.intermet.2013.02.003
16 | Ti51 Al45 Mn2 Nb2 | TiAl | HIP |  | creep rate | EXP | 451.4 | 923 | 2.115831e-08 |  | %/s | F3 | 10.1016/j.intermet.2013.02.003
16 | Ti51 Al45 Mn2 Nb2 | TiAl | HIP |  | creep rate | EXP | 500.7 | 923 | 4.946909e-08 |  | %/s | F3 | 10.1016/j.intermet.2013.02.003
16 | Ti51 Al45 Mn2 Nb2 | TiAl | HIP |  | creep rate | EXP | 275.4 | 948 | 1.772837e-09 |  | %/s | F3 | 10.1016/j.intermet.2013.02.003
16 | Ti51 Al45 Mn2 Nb2 | TiAl | HIP |  | creep rate | EXP | 351.2 | 948 | 1.346344e-08 |  | %/s | F3 | 10.1016/j.intermet.2013.02.003
16 | Ti51 Al45 Mn2 Nb2 | TiAl | HIP |  | creep rate | EXP | 401.3 | 948 | 3.370973e-08 |  | %/s | F3 | 10.1016/j.intermet.2013.02.003
16 | Ti51 Al45 Mn2 Nb2 | TiAl | HIP |  | creep rate | EXP | 451.4 | 948 | 3.370973e-08 |  | %/s | F3 | 10.1016/j.intermet.2013.02.003
16 | Ti51 Al45 Mn2 Nb2 | TiAl | HIP |  | creep rate | EXP | 220.4 | 973 | 3.066467e-09 |  | %/s | F3 | 10.1016/j.intermet.2013.02.003
16 | Ti51 Al45 Mn2 Nb2 | TiAl | HIP |  | creep rate | EXP | 300.7 | 973 | 2.782697e-08 |  | %/s | F3 | 10.1016/j.intermet.2013.02.003
16 | Ti51 Al45 Mn2 Nb2 | TiAl | HIP |  | creep rate | EXP | 300.7 | 973 | 4.747732e-08 |  | %/s | F3 | 10.1016/j.intermet.2013.02.003
16 | Ti51 Al45 Mn2 Nb2 | TiAl | HIP |  | creep rate | EXP | 350.5 | 973 | 7.564154e-08 |  | %/s | F3 | 10.1016/j.intermet.2013.02.003
16 | Ti51 Al45 Mn2 Nb2 | TiAl | HIP |  | creep rate | EXP | 375.1 | 973 | 9.417772e-08 |  | %/s | F3 | 10.1016/j.intermet.2013.02.003
16 | Ti51 Al45 Mn2 Nb2 | TiAl | HIP |  | creep rate | EXP | 180.6 | 998 | 1.545882e-09 |  | %/s | F3 | 10.1016/j.intermet.2013.02.003
16 | Ti51 Al45 Mn2 Nb2 | TiAl | HIP |  | creep rate | EXP | 225.7 | 998 | 2.782697e-08 |  | %/s | F3 | 10.1016/j.intermet.2013.02.003
16 | Ti51 Al45 Mn2 Nb2 | TiAl | HIP |  | creep rate | EXP | 275.4 | 998 | 5.297612e-08 |  | %/s | F3 | 10.1016/j.intermet.2013.02.003
16 | Ti51 Al45 Mn2 Nb2 | TiAl | HIP |  | creep rate | EXP | 301.3 | 998 | 7.35973e-08 |  | %/s | F3 | 10.1016/j.intermet.2013.02.003
16 | Ti51 Al45 Mn2 Nb2 | TiAl | HIP |  | creep rate | EXP | 325.6 | 998 | 1.5634e-07 |  | %/s | F3 | 10.1016/j.intermet.2013.02.003
16 | Ti51 Al45 Mn2 Nb2 | TiAl | HIP |  | creep rate | EXP | 150.6 | 1023 | 5.160709e-09 |  | %/s | F3 | 10.1016/j.intermet.2013.02.003
16 | Ti51 Al45 Mn2 Nb2 | TiAl | HIP |  | creep rate | EXP | 200.7 | 1023 | 4.197039e-08 |  | %/s | F3 | 10.1016/j.intermet.2013.02.003
16 | Ti51 Al45 Mn2 Nb2 | TiAl | HIP |  | creep rate | EXP | 235.3 | 1023 | 1.065348e-07 |  | %/s | F3 | 10.1016/j.intermet.2013.02.003
16 | Ti51 Al45 Mn2 Nb2 | TiAl | HIP |  | creep rate | EXP | 250.3 | 1023 | 8.915613e-08 |  | %/s | F3 | 10.1016/j.intermet.2013.02.003
16 | Ti51 Al45 Mn2 Nb2 | TiAl | HIP |  | creep rate | EXP | 275.4 | 1023 | 1.868143e-07 |  | %/s | F3 | 10.1016/j.intermet.2013.02.003
16 | Ti51 Al45 Mn2 Nb2 | TiAl | HIP |  | creep rate | EXP | 300.7 | 1023 | 2.232288e-07 |  | %/s | F3 | 10.1016/j.intermet.2013.02.003
16 | Ti51 Al45 Mn2 Nb2 | TiAl | HIP |  | creep rate | EXP | 470.59 | 898 | 6.485e-09 |  | %/s | F12 | 10.1016/j.intermet.2013.02.003
16 | Ti51 Al45 Mn2 Nb2 | TiAl | HIP |  | creep rate | EXP | 494.12 | 898 | 9.983292e-09 |  | %/s | F12 | 10.1016/j.intermet.2013.02.003
16 | Ti51 Al45 Mn2 Nb2 | TiAl | HIP |  | creep rate | EXP | 518.63 | 898 | 3.383148e-08 |  | %/s | F12 | 10.1016/j.intermet.2013.02.003
16 | Ti51 Al45 Mn2 Nb2 | TiAl | HIP |  | creep rate | EXP | 545.1 | 898 | 5.1015e-08 |  | %/s | F12 | 10.1016/j.intermet.2013.02.003
16 | Ti51 Al45 Mn2 Nb2 | TiAl | HIP |  | creep rate | EXP | 372.55 | 923 | 4.058708e-09 |  | %/s | F12 | 10.1016/j.intermet.2013.02.003
16 | Ti51 Al45 Mn2 Nb2 | TiAl | HIP |  | creep rate | EXP | 423.53 | 923 | 8.117167e-09 |  | %/s | F12 | 10.1016/j.intermet.2013.02.003
16 | Ti51 Al45 Mn2 Nb2 | TiAl | HIP |  | creep rate | EXP | 449.02 | 923 | 1.956115e-08 |  | %/s | F12 | 10.1016/j.intermet.2013.02.003
16 | Ti51 Al45 Mn2 Nb2 | TiAl | HIP |  | creep rate | EXP | 496.08 | 923 | 5.987329e-08 |  | %/s | F12 | 10.1016/j.intermet.2013.02.003
16 | Ti51 Al45 Mn2 Nb2 | TiAl | HIP |  | creep rate | EXP | 348.04 | 948 | 1.147683e-08 |  | %/s | F12 | 10.1016/j.intermet.2013.02.003
16 | Ti51 Al45 Mn2 Nb2 | TiAl | HIP |  | creep rate | EXP | 397.06 | 948 | 1.631207e-08 |  | %/s | F12 | 10.1016/j.intermet.2013.02.003
16 | Ti51 Al45 Mn2 Nb2 | TiAl | HIP |  | creep rate | EXP | 447.06 | 948 | 4.995974e-08 |  | %/s | F12 | 10.1016/j.intermet.2013.02.003
16 | Ti51 Al45 Mn2 Nb2 | TiAl | HIP |  | creep rate | EXP | 299.02 | 973 | 1.563767e-08 |  | %/s | F12 | 10.1016/j.intermet.2013.02.003
16 | Ti51 Al45 Mn2 Nb2 | TiAl | HIP |  | creep rate | EXP | 299.02 | 973 | 2.199481e-08 |  | %/s | F12 | 10.1016/j.intermet.2013.02.003
16 | Ti51 Al45 Mn2 Nb2 | TiAl | HIP |  | creep rate | EXP | 348.04 | 973 | 4.12456e-08 |  | %/s | F12 | 10.1016/j.intermet.2013.02.003
16 | Ti51 Al45 Mn2 Nb2 | TiAl | HIP |  | creep rate | EXP | 373.53 | 973 | 5.024249e-08 |  | %/s | F12 | 10.1016/j.intermet.2013.02.003
16 | Ti51 Al45 Mn2 Nb2 | TiAl | HIP |  | creep rate | EXP | 223.53 | 998 | 1.50634e-08 |  | %/s | F12 | 10.1016/j.intermet.2013.02.003
16 | Ti51 Al45 Mn2 Nb2 | TiAl | HIP |  | creep rate | EXP | 272.55 | 998 | 3.07622e-08 |  | %/s | F12 | 10.1016/j.intermet.2013.02.003
16 | Ti51 Al45 Mn2 Nb2 | TiAl | HIP |  | creep rate | EXP | 298.04 | 998 | 4.737648e-08 |  | %/s | F12 | 10.1016/j.intermet.2013.02.003
16 | Ti51 Al45 Mn2 Nb2 | TiAl | HIP |  | creep rate | EXP | 322.55 | 998 | 7.944279e-08 |  | %/s | F12 | 10.1016/j.intermet.2013.02.003
16 | Ti51 Al45 Mn2 Nb2 | TiAl | HIP |  | creep rate | EXP | 199.02 | 1023 | 1.563767e-08 |  | %/s | F12 | 10.1016/j.intermet.2013.02.003
16 | Ti51 Al45 Mn2 Nb2 | TiAl | HIP |  | creep rate | EXP | 234.31 | 1023 | 4.673716e-08 |  | %/s | F12 | 10.1016/j.intermet.2013.02.003
16 | Ti51 Al45 Mn2 Nb2 | TiAl | HIP |  | creep rate | EXP | 248.04 | 1023 | 8.886095e-08 |  | %/s | F12 | 10.1016/j.intermet.2013.02.003
16 | Ti51 Al45 Mn2 Nb2 | TiAl | HIP |  | creep rate | EXP | 274.51 | 1023 | 9.526639e-08 |  | %/s | F12 | 10.1016/j.intermet.2013.02.003
16 | Ti51 Al45 Mn2 Nb2 | TiAl | HIP |  | creep rate | EXP | 298.04 | 1023 | 1.597131e-07 |  | %/s | F12 | 10.1016/j.intermet.2013.02.003
17 | Al80.2998 O18.7214 Mg0.821592 Cu0.157121 | FCC+Si+Al2O3 | ? |  | creep rate | EXP | 50.2 | 523 | 5.828957e-09 |  | %/s | F5 | 10.1016/S0167-577X(02)00677-8
17 | Al80.2998 O18.7214 Mg0.821592 Cu0.157121 | FCC+Si+Al2O3 | ? |  | creep rate | EXP | 70.6 | 523 | 2.153055e-08 |  | %/s | F5 | 10.1016/S0167-577X(02)00677-8
17 | Al80.2998 O18.7214 Mg0.821592 Cu0.157121 | FCC+Si+Al2O3 | ? |  | creep rate | EXP | 80.2 | 523 | 3.258732e-08 |  | %/s | F5 | 10.1016/S0167-577X(02)00677-8
17 | Al80.2998 O18.7214 Mg0.821592 Cu0.157121 | FCC+Si+Al2O3 | ? |  | creep rate | EXP | 100.9 | 523 | 1.366721e-07 |  | %/s | F5 | 10.1016/S0167-577X(02)00677-8
17 | Al80.2998 O18.7214 Mg0.821592 Cu0.157121 | FCC+Si+Al2O3 | ? |  | creep rate | EXP | 109.8 | 523 | 4.967043e-07 |  | %/s | F5 | 10.1016/S0167-577X(02)00677-8
17 | Al80.2998 O18.7214 Mg0.821592 Cu0.157121 | FCC+Si+Al2O3 | ? |  | creep rate | EXP | 115.5 | 523 | 8.71046e-07 |  | %/s | F5 | 10.1016/S0167-577X(02)00677-8
17 | Al80.2998 O18.7214 Mg0.821592 Cu0.157121 | FCC+Si+Al2O3 | ? |  | creep rate | EXP | 6.9 | 623 | 3.741172e-09 |  | %/s | F5 | 10.1016/S0167-577X(02)00677-8
17 | Al80.2998 O18.7214 Mg0.821592 Cu0.157121 | FCC+Si+Al2O3 | ? |  | creep rate | EXP | 7.8 | 623 | 2.817738e-08 |  | %/s | F5 | 10.1016/S0167-577X(02)00677-8
17 | Al80.2998 O18.7214 Mg0.821592 Cu0.157121 | FCC+Si+Al2O3 | ? |  | creep rate | EXP | 10 | 623 | 1.548978e-07 |  | %/s | F5 | 10.1016/S0167-577X(02)00677-8
17 | Al80.2998 O18.7214 Mg0.821592 Cu0.157121 | FCC+Si+Al2O3 | ? |  | creep rate | EXP | 12.2 | 623 | 5.618173e-07 |  | %/s | F5 | 10.1016/S0167-577X(02)00677-8
17 | Al80.2998 O18.7214 Mg0.821592 Cu0.157121 | FCC+Si+Al2O3 | ? |  | creep rate | EXP | 17.4 | 623 | 2.302367e-06 |  | %/s | F5 | 10.1016/S0167-577X(02)00677-8
17 | Al80.2998 O18.7214 Mg0.821592 Cu0.157121 | FCC+Si+Al2O3 | ? |  | creep rate | EXP | 27.7 | 623 | 0.0001384544 |  | %/s | F5 | 10.1016/S0167-577X(02)00677-8
17 | Al80.2998 O18.7214 Mg0.821592 Cu0.157121 | FCC+Si+Al2O3 | ? |  | creep rate | EXP | 6.1 | 673 | 5.748173e-08 |  | %/s | F5 | 10.1016/S0167-577X(02)00677-8
17 | Al80.2998 O18.7214 Mg0.821592 Cu0.157121 | FCC+Si+Al2O3 | ? |  | creep rate | EXP | 6.9 | 673 | 2.415252e-07 |  | %/s | F5 | 10.1016/S0167-577X(02)00677-8
17 | Al80.2998 O18.7214 Mg0.821592 Cu0.157121 | FCC+Si+Al2O3 | ? |  | creep rate | EXP | 8.7 | 673 | 2.380314e-06 |  | %/s | F5 | 10.1016/S0167-577X(02)00677-8
17 | Al80.2998 O18.7214 Mg0.821592 Cu0.157121 | FCC+Si+Al2O3 | ? |  | creep rate | EXP | 10.3 | 673 | 4.819376e-06 |  | %/s | F5 | 10.1016/S0167-577X(02)00677-8
17 | Al80.2998 O18.7214 Mg0.821592 Cu0.157121 | FCC+Si+Al2O3 | ? |  | creep rate | EXP | 13 | 673 | 1.200542e-05 |  | %/s | F5 | 10.1016/S0167-577X(02)00677-8
17 | Al80.2998 O18.7214 Mg0.821592 Cu0.157121 | FCC+Si+Al2O3 | ? |  | creep rate | EXP | 17.4 | 673 | 0.000120679 |  | %/s | F5 | 10.1016/S0167-577X(02)00677-8
17 | Al80.2998 O18.7214 Mg0.821592 Cu0.157121 | FCC+Si+Al2O3 | ? |  | creep rate | EXP | 18.9 | 673 | 0.0005750383 |  | %/s | F5 | 10.1016/S0167-577X(02)00677-8
17 | Al81.0452 Si16.2806 C1.56759 Mg1.10664 | FCC+Si | ST+AT | Solution-treated at 500 C for 5 h, and then aged at 170 C for 400 min. | creep rate | EXP | 20.1 | 553 | 1.407244e-09 |  | %/s | F5 | 10.1016/S0167-577X(02)00677-8
17 | Al81.0452 Si16.2806 C1.56759 Mg1.10664 | FCC+Si | ST+AT | Solution-treated at 500 C for 5 h, and then aged at 170 C for 400 min. | creep rate | EXP | 40.3 | 553 | 2.220817e-08 |  | %/s | F5 | 10.1016/S0167-577X(02)00677-8
17 | Al81.0452 Si16.2806 C1.56759 Mg1.10664 | FCC+Si | ST+AT | Solution-treated at 500 C for 5 h, and then aged at 170 C for 400 min. | creep rate | EXP | 50.2 | 553 | 3.724094e-08 |  | %/s | F5 | 10.1016/S0167-577X(02)00677-8
17 | Al81.0452 Si16.2806 C1.56759 Mg1.10664 | FCC+Si | ST+AT | Solution-treated at 500 C for 5 h, and then aged at 170 C for 400 min. | creep rate | EXP | 60.6 | 553 | 7.537783e-08 |  | %/s | F5 | 10.1016/S0167-577X(02)00677-8
17 | Al81.0452 Si16.2806 C1.56759 Mg1.10664 | FCC+Si | ST+AT | Solution-treated at 500 C for 5 h, and then aged at 170 C for 400 min. | creep rate | EXP | 80.2 | 553 | 8.067034e-07 |  | %/s | F5 | 10.1016/S0167-577X(02)00677-8
17 | Al81.0452 Si16.2806 C1.56759 Mg1.10664 | FCC+Si | ST+AT | Solution-treated at 500 C for 5 h, and then aged at 170 C for 400 min. | creep rate | EXP | 12.1 | 603 | 5.50316e-09 |  | %/s | F5 | 10.1016/S0167-577X(02)00677-8
17 | Al81.0452 Si16.2806 C1.56759 Mg1.10664 | FCC+Si | ST+AT | Solution-treated at 500 C for 5 h, and then aged at 170 C for 400 min. | creep rate | EXP | 20.1 | 603 | 1.142541e-07 |  | %/s | F5 | 10.1016/S0167-577X(02)00677-8
17 | Al81.0452 Si16.2806 C1.56759 Mg1.10664 | FCC+Si | ST+AT | Solution-treated at 500 C for 5 h, and then aged at 170 C for 400 min. | creep rate | EXP | 30.4 | 603 | 1.411308e-06 |  | %/s | F5 | 10.1016/S0167-577X(02)00677-8
17 | Al81.0452 Si16.2806 C1.56759 Mg1.10664 | FCC+Si | ST+AT | Solution-treated at 500 C for 5 h, and then aged at 170 C for 400 min. | creep rate | EXP | 40.3 | 603 | 1.176237e-05 |  | %/s | F5 | 10.1016/S0167-577X(02)00677-8
17 | Al81.0452 Si16.2806 C1.56759 Mg1.10664 | FCC+Si | ST+AT | Solution-treated at 500 C for 5 h, and then aged at 170 C for 400 min. | creep rate | EXP | 50.2 | 603 | 3.535056e-05 |  | %/s | F5 | 10.1016/S0167-577X(02)00677-8
17 | Al81.0452 Si16.2806 C1.56759 Mg1.10664 | FCC+Si | ST+AT | Solution-treated at 500 C for 5 h, and then aged at 170 C for 400 min. | creep rate | EXP | 8 | 653 | 5.373327e-08 |  | %/s | F5 | 10.1016/S0167-577X(02)00677-8
17 | Al81.0452 Si16.2806 C1.56759 Mg1.10664 | FCC+Si | ST+AT | Solution-treated at 500 C for 5 h, and then aged at 170 C for 400 min. | creep rate | EXP | 10 | 653 | 7.315658e-08 |  | %/s | F5 | 10.1016/S0167-577X(02)00677-8
17 | Al81.0452 Si16.2806 C1.56759 Mg1.10664 | FCC+Si | ST+AT | Solution-treated at 500 C for 5 h, and then aged at 170 C for 400 min. | creep rate | EXP | 12.1 | 653 | 3.407747e-07 |  | %/s | F5 | 10.1016/S0167-577X(02)00677-8
17 | Al81.0452 Si16.2806 C1.56759 Mg1.10664 | FCC+Si | ST+AT | Solution-treated at 500 C for 5 h, and then aged at 170 C for 400 min. | creep rate | EXP | 17.1 | 653 | 1.426144e-06 |  | %/s | F5 | 10.1016/S0167-577X(02)00677-8
17 | Al81.0452 Si16.2806 C1.56759 Mg1.10664 | FCC+Si | ST+AT | Solution-treated at 500 C for 5 h, and then aged at 170 C for 400 min. | creep rate | EXP | 25 | 653 | 2.618944e-05 |  | %/s | F5 | 10.1016/S0167-577X(02)00677-8
17 | Al81.0452 Si16.2806 C1.56759 Mg1.10664 | FCC+Si | ST+AT | Solution-treated at 500 C for 5 h, and then aged at 170 C for 400 min. | creep rate | EXP | 30.2 | 653 | 0.0001382416 |  | %/s | F5 | 10.1016/S0167-577X(02)00677-8
18 | Mo97.4109 Nb1.48214 C1.10695 | BCC+MC | SR+RX |  | creep rate | EXP | 517.2 | 1255.37 | 9.166667e-05 |  | %/s | TA-25 | AD-0426264 | 3566.9 | 952.8
18 | Mo97.4109 Nb1.48214 C1.10695 | BCC+MC | SR+RX |  | creep rate | EXP | 482.8 | 1255.37 | 2.222222e-05 |  | %/s | TA-25 | AD-0426264 | 3329.7 | 952.8
18 | Mo97.4109 Nb1.48214 C1.10695 | BCC+MC | SR+RX |  | creep rate | EXP | 269 | 1255.37 | 0.0002555556 |  | %/s | TA-25 | AD-0426264 | 1855.2 | 952.8
18 | Mo97.4109 Nb1.48214 C1.10695 | BCC+MC | SR+RX |  | creep rate | EXP | 241.4 | 1255.37 | 2.583333e-05 |  | %/s | TA-25 | AD-0426264 | 1664.8 | 952.8
18 | Mo84.901 C13.7644 Nb1.33457 | BCC+MC | SR+RX |  | creep rate | EXP | 606.9 | 1255.37 | 9.722222e-05 |  | %/s | TA-25 | AD-0426264 | 4185.5 | 952.8
18 | Mo84.901 C13.7644 Nb1.33457 | BCC+MC | SR+RX |  | creep rate | EXP | 551.7 | 1255.37 | 5.555556e-05 |  | %/s | TA-25 | AD-0426264 | 3804.8 | 952.8
18 | Mo84.901 C13.7644 Nb1.33457 | BCC+MC | SR+RX |  | creep rate | EXP | 296.6 | 1255.37 | 4.166667e-05 |  | %/s | TA-25 | AD-0426264 | 2045.5 | 952.8
18 | Mo97.4109 Nb1.48214 C1.10695 | BCC+MC | SR+RX |  | creep rate | EXP | 82.8 | 1588.71 | 8.333333e-05 |  | %/s | TA-25 | AD-0426264 | 571 | 1137.99
18 | Mo97.4109 Nb1.48214 C1.10695 | BCC+MC | SR+RX |  | creep rate | EXP | 103.4 | 1588.71 | 0.0009722222 |  | %/s | TA-25 | AD-0426264 | 713.1 | 1137.99
18 | Mo97.4109 Nb1.48214 C1.10695 | BCC+MC | SR+RX |  | creep rate | EXP | 75.9 | 1588.71 | 0.0003333333 |  | %/s | TA-25 | AD-0426264 | 523.4 | 1137.99
18 | Mo84.901 C13.7644 Nb1.33457 | BCC+MC | SR+RX |  | creep rate | EXP | 172.4 | 1588.71 | 0.0001666667 |  | %/s | TA-25 | AD-0426264 | 1189 | 1137.99
18 | Mo84.901 C13.7644 Nb1.33457 | BCC+MC | SR+RX |  | creep rate | EXP | 124.1 | 1588.71 | 5e-05 |  | %/s | TA-25 | AD-0426264 | 855.9 | 1137.99
18 | Mo84.901 C13.7644 Nb1.33457 | BCC+MC | SR+RX |  | creep rate | EXP | 110.3 | 1588.71 | 0.0005 |  | %/s | TA-25 | AD-0426264 | 760.7 | 1137.99
18 | Mo84.901 C13.7644 Nb1.33457 | BCC+MC | SR+RX |  | creep rate | EXP | 86.2 | 1588.71 | 1.944444e-05 |  | %/s | TA-25 | AD-0426264 | 594.5 | 1137.99
18 | Mo99.9474 Zr0.0525835 | BCC | SR |  | creep rate | EXP | 551.7 | 1144.26 | 8.333333e-06 |  | %/s | TA-32 | AD-0426264 | 3804.8 | 891.07
18 | Mo99.9474 Zr0.0525835 | BCC | SR |  | creep rate | EXP | 496.6 | 1144.26 | 7.777778e-06 |  | %/s | TA-32 | AD-0426264 | 3424.8 | 891.07
18 | Mo99.9474 Zr0.0525835 | BCC | SR |  | creep rate | EXP | 448.3 | 1144.26 | 4.444444e-07 |  | %/s | TA-32 | AD-0426264 | 3091.7 | 891.07
18 | Mo99.9474 Zr0.0525835 | BCC | SR |  | creep rate | EXP | 482.8 | 1255.37 | 1.111111e-05 |  | %/s | TA-32 | AD-0426264 | 3329.7 | 952.8
18 | Mo99.9474 Zr0.0525835 | BCC | SR |  | creep rate | EXP | 427.6 | 1255.37 | 8.333333e-06 |  | %/s | TA-32 | AD-0426264 | 2949 | 952.8
18 | Mo99.9474 Zr0.0525835 | BCC | SR |  | creep rate | EXP | 379.3 | 1255.37 | 4.444444e-06 |  | %/s | TA-32 | AD-0426264 | 2615.9 | 952.8
18 | Mo99.9474 Zr0.0525835 | BCC | SR |  | creep rate | EXP | 310.3 | 1366.48 | 2.777778e-05 |  | %/s | TA-32 | AD-0426264 | 2140 | 1014.53
18 | Mo99.9474 Zr0.0525835 | BCC | SR |  | creep rate | EXP | 206.9 | 1366.48 | 1.027778e-06 |  | %/s | TA-32 | AD-0426264 | 1426.9 | 1014.53
18 | Mo99.4428 Zr0.557247 | BCC | SR |  | creep rate | EXP | 413.8 | 1255.37 | 2.361111e-05 |  | %/s | TA-39 | AD-0426264 | 2853.8 | 952.8
18 | Mo99.4428 Zr0.557247 | BCC | SR |  | creep rate | EXP | 103.4 | 1588.71 | 0.0003055556 |  | %/s | TA-39 | AD-0426264 | 713.1 | 1137.99
18 | Mo99.4428 Zr0.557247 | BCC | RX |  | creep rate | EXP | 275.9 | 1255.37 | 0.001388889 |  | %/s | TA-39 | AD-0426264 | 1902.8 | 952.8
18 | Mo99.4428 Zr0.557247 | BCC | RX |  | creep rate | EXP | 241.4 | 1255.37 | 0.0001305556 |  | %/s | TA-39 | AD-0426264 | 1664.8 | 952.8
18 | Mo99.4428 Zr0.557247 | BCC | RX |  | creep rate | EXP | 69 | 1588.71 | 3.333333e-05 |  | %/s | TA-39 | AD-0426264 | 475.9 | 1137.99
18 | Mo98.0156 Ti1.98437 | BCC | SR |  | creep rate | EXP | 541.4 | 922.04 | 4.444444e-07 |  | %/s | TA-60 | AD-0426264 | 3733.8 | 767.62
18 | Mo98.0156 Ti1.98437 | BCC | SR |  | creep rate | EXP | 482.8 | 1033.15 | 3.055556e-06 |  | %/s | TA-60 | AD-0426264 | 3329.7 | 829.34
18 | Mo98.0156 Ti1.98437 | BCC | SR |  | creep rate | EXP | 586.2 | 1144.26 | 0.0002777778 |  | %/s | TA-60 | AD-0426264 | 4042.8 | 891.07
18 | Mo98.0156 Ti1.98437 | BCC | SR |  | creep rate | EXP | 517.2 | 1144.26 | 6.111111e-05 |  | %/s | TA-60 | AD-0426264 | 3566.9 | 891.07
18 | Mo98.0156 Ti1.98437 | BCC | SR |  | creep rate | EXP | 482.8 | 1144.26 | 8.611111e-06 |  | %/s | TA-60 | AD-0426264 | 3329.7 | 891.07
18 | Mo98.0156 Ti1.98437 | BCC | SR |  | creep rate | EXP | 448.3 | 1144.26 | 8.333333e-06 |  | %/s | TA-60 | AD-0426264 | 3091.7 | 891.07
18 | Mo98.0156 Ti1.98437 | BCC | SR |  | creep rate | EXP | 482.8 | 1255.37 | 0.0008888889 |  | %/s | TA-60 | AD-0426264 | 3329.7 | 952.8
18 | Mo98.0156 Ti1.98437 | BCC | SR |  | creep rate | EXP | 413.8 | 1255.37 | 5.833333e-05 |  | %/s | TA-60 | AD-0426264 | 2853.8 | 952.8
18 | Mo98.0156 Ti1.98437 | BCC | SR |  | creep rate | EXP | 379.3 | 1255.37 | 1.027778e-05 |  | %/s | TA-60 | AD-0426264 | 2615.9 | 952.8
18 | Mo98.0156 Ti1.98437 | BCC | SR |  | creep rate | EXP | 344.8 | 1255.37 | 3.333333e-06 |  | %/s | TA-60 | AD-0426264 | 2377.9 | 952.8
18 | Mo98.0156 Ti1.98437 | BCC | SR |  | creep rate | EXP | 331 | 1255.37 | 8.333333e-07 |  | %/s | TA-60 | AD-0426264 | 2282.8 | 952.8
18 | Mo98.0156 Ti1.98437 | BCC | SR |  | creep rate | EXP | 310.3 | 1255.37 | 3.888889e-07 |  | %/s | TA-60 | AD-0426264 | 2140 | 952.8
18 | Mo98.0156 Ti1.98437 | BCC | SR |  | creep rate | EXP | 344.8 | 1366.48 | 0.0001444444 |  | %/s | TA-60 | AD-0426264 | 2377.9 | 1014.53
18 | Mo98.0156 Ti1.98437 | BCC | SR |  | creep rate | EXP | 206.9 | 1366.48 | 3.333333e-07 |  | %/s | TA-60 | AD-0426264 | 1426.9 | 1014.53
18 | Mo98.0156 Ti1.98437 | BCC | SR |  | creep rate | EXP | 186.2 | 1366.48 | 2.5e-06 |  | %/s | TA-60 | AD-0426264 | 1284.1 | 1014.53
18 | Mo98.0156 Ti1.98437 | BCC | SR |  | creep rate | EXP | 172.4 | 1366.48 | 1.722222e-06 |  | %/s | TA-60 | AD-0426264 | 1189 | 1014.53
18 | Mo98.0156 Ti1.98437 | BCC | SR |  | creep rate | EXP | 137.9 | 1366.48 | 1.111111e-06 |  | %/s | TA-60 | AD-0426264 | 951 | 1014.53
18 | Mo98.0156 Ti1.98437 | BCC | RX |  | creep rate | EXP | 262.1 | 922.04 | 1.111111e-07 |  | %/s | TA-61 | AD-0426264 | 1807.6 | 767.62
18 | Mo98.0156 Ti1.98437 | BCC | RX |  | creep rate | EXP | 248.3 | 922.04 | 1.388889e-07 |  | %/s | TA-61 | AD-0426264 | 1712.4 | 767.62
18 | Mo98.0156 Ti1.98437 | BCC | RX |  | creep rate | EXP | 241.4 | 1033.15 | 4.722222e-06 |  | %/s | TA-61 | AD-0426264 | 1664.8 | 829.34
18 | Mo98.0156 Ti1.98437 | BCC | RX |  | creep rate | EXP | 241.4 | 1144.26 | 5.277778e-05 |  | %/s | TA-61 | AD-0426264 | 1664.8 | 891.07
18 | Mo98.0156 Ti1.98437 | BCC | RX |  | creep rate | EXP | 234.5 | 1144.26 | 1.027778e-05 |  | %/s | TA-61 | AD-0426264 | 1617.2 | 891.07
18 | Mo98.0156 Ti1.98437 | BCC | RX |  | creep rate | EXP | 231 | 1144.26 | 7.5e-06 |  | %/s | TA-61 | AD-0426264 | 1593.1 | 891.07
18 | Mo98.0156 Ti1.98437 | BCC | RX |  | creep rate | EXP | 213.8 | 1255.37 | 0.001611111 |  | %/s | TA-61 | AD-0426264 | 1474.5 | 952.8
18 | Mo98.0156 Ti1.98437 | BCC | RX |  | creep rate | EXP | 200 | 1255.37 | 8.888889e-05 |  | %/s | TA-61 | AD-0426264 | 1379.3 | 952.8
18 | Mo98.0156 Ti1.98437 | BCC | RX |  | creep rate | EXP | 189.7 | 1255.37 | 3.888889e-06 |  | %/s | TA-61 | AD-0426264 | 1308.3 | 952.8
18 | Mo98.0156 Ti1.98437 | BCC | RX |  | creep rate | EXP | 172.4 | 1366.48 | 0.001666667 |  | %/s | TA-61 | AD-0426264 | 1189 | 1014.53
18 | Mo98.0156 Ti1.98437 | BCC | RX |  | creep rate | EXP | 137.9 | 1366.48 | 3.055556e-05 |  | %/s | TA-61 | AD-0426264 | 951 | 1014.53
18 | Mo98.0156 Ti1.98437 | BCC | RX |  | creep rate | EXP | 124.1 | 1366.48 | 6.388889e-06 |  | %/s | TA-61 | AD-0426264 | 855.9 | 1014.53
18 | Mo98.0156 Ti1.98437 | BCC | RX |  | creep rate | EXP | 34.5 | 1588.71 | 3.611111e-06 |  | %/s | TA-61 | AD-0426264 | 237.9 | 1137.99
18 | Mo98.0156 Ti1.98437 | BCC | RX |  | creep rate | EXP | 20.7 | 1588.71 | 6.388889e-07 |  | %/s | TA-61 | AD-0426264 | 142.8 | 1137.99
18 | Mo98.0156 Ti1.98437 | BCC | RX |  | creep rate | EXP | 13.8 | 1588.71 | 8.333333e-08 |  | %/s | TA-61 | AD-0426264 | 95.2 | 1137.99
18 | Mo98.0156 Ti1.98437 | BCC | RX |  | creep rate | EXP | 6.9 | 1588.71 | 3.055556e-08 |  | %/s | TA-61 | AD-0426264 | 47.6 | 1137.99
18 | Mo98.2123 Ti1.78771 | BCC | SR |  | creep rate | EXP | 586.2 | 1144.26 | 0.001111111 |  | %/s | TA-62 | AD-0426264 | 4042.8 | 891.07
18 | Mo98.2123 Ti1.78771 | BCC | SR |  | creep rate | EXP | 517.2 | 1144.26 | 6.111111e-05 |  | %/s | TA-62 | AD-0426264 | 3566.9 | 891.07
18 | Mo98.2123 Ti1.78771 | BCC | SR |  | creep rate | EXP | 448.3 | 1144.26 | 8.333333e-06 |  | %/s | TA-62 | AD-0426264 | 3091.7 | 891.07
18 | Mo98.2123 Ti1.78771 | BCC | SR |  | creep rate | EXP | 482.8 | 1255.37 | 0.0008888889 |  | %/s | TA-62 | AD-0426264 | 3329.7 | 952.8
18 | Mo98.2123 Ti1.78771 | BCC | SR |  | creep rate | EXP | 413.8 | 1255.37 | 5.833333e-05 |  | %/s | TA-62 | AD-0426264 | 2853.8 | 952.8
18 | Mo98.2123 Ti1.78771 | BCC | SR |  | creep rate | EXP | 344.8 | 1255.37 | 5.888889e-06 |  | %/s | TA-62 | AD-0426264 | 2377.9 | 952.8
18 | Mo98.2123 Ti1.78771 | BCC | SR |  | creep rate | EXP | 344.8 | 1366.48 | 0.0001444444 |  | %/s | TA-62 | AD-0426264 | 2377.9 | 1014.53
18 | Mo98.2123 Ti1.78771 | BCC | SR |  | creep rate | EXP | 137.9 | 1366.48 | 1.111111e-06 |  | %/s | TA-62 | AD-0426264 | 951 | 1014.53
18 | Mo98.2123 Ti1.78771 | BCC | RX |  | creep rate | EXP | 241.4 | 1144.26 | 5.277778e-05 |  | %/s | TA-62 | AD-0426264 | 1664.8 | 891.07
18 | Mo98.2123 Ti1.78771 | BCC | RX |  | creep rate | EXP | 231 | 1144.26 | 7.5e-06 |  | %/s | TA-62 | AD-0426264 | 1593.1 | 891.07
18 | Mo98.2123 Ti1.78771 | BCC | RX |  | creep rate | EXP | 213.8 | 1255.37 | 0.001611111 |  | %/s | TA-62 | AD-0426264 | 1474.5 | 952.8
18 | Mo98.2123 Ti1.78771 | BCC | RX |  | creep rate | EXP | 189.7 | 1255.37 | 3.055556e-06 |  | %/s | TA-62 | AD-0426264 | 1308.3 | 952.8
18 | Mo98.2123 Ti1.78771 | BCC | RX |  | creep rate | EXP | 172.4 | 1366.48 | 0.001666667 |  | %/s | TA-62 | AD-0426264 | 1189 | 1014.53
18 | Mo98.1729 Ti1.82708 | BCC | SR |  | creep rate | EXP | 482.8 | 1144.26 | 8.611111e-06 |  | %/s | TA-62 | AD-0426264 | 3329.7 | 891.07
18 | Mo98.1729 Ti1.82708 | BCC | SR |  | creep rate | EXP | 379.3 | 1255.37 | 1.027778e-05 |  | %/s | TA-62 | AD-0426264 | 2615.9 | 952.8
18 | Mo98.1729 Ti1.82708 | BCC | SR |  | creep rate | EXP | 331 | 1255.37 | 8.333333e-07 |  | %/s | TA-62 | AD-0426264 | 2282.8 | 952.8
18 | Mo98.1729 Ti1.82708 | BCC | SR |  | creep rate | EXP | 310.3 | 1255.37 | 3.888889e-07 |  | %/s | TA-62 | AD-0426264 | 2140 | 952.8
18 | Mo98.1729 Ti1.82708 | BCC | SR |  | creep rate | EXP | 206.9 | 1366.48 | 1.166667e-06 |  | %/s | TA-62 | AD-0426264 | 1426.9 | 1014.53
18 | Mo98.1729 Ti1.82708 | BCC | RX |  | creep rate | EXP | 234.5 | 1144.26 | 1.027778e-05 |  | %/s | TA-62 | AD-0426264 | 1617.2 | 891.07
18 | Mo98.1729 Ti1.82708 | BCC | RX |  | creep rate | EXP | 200 | 1255.37 | 8.888889e-05 |  | %/s | TA-62 | AD-0426264 | 1379.3 | 952.8
18 | Mo98.1729 Ti1.82708 | BCC | RX |  | creep rate | EXP | 137.9 | 1366.48 | 3.055556e-05 |  | %/s | TA-62 | AD-0426264 | 951 | 1014.53
18 | Mo96.0992 Ti1.95189 C1.86695 Zr0.0819354 | BCC+MC | SR |  | creep rate | EXP | 586.2 | 1255.37 | 9.444444e-05 |  | %/s | TA-89 | AD-0426264 | 4042.8 | 952.8
18 | Mo96.0992 Ti1.95189 C1.86695 Zr0.0819354 | BCC+MC | SR |  | creep rate | EXP | 551.7 | 1255.37 | 2.222222e-05 |  | %/s | TA-89 | AD-0426264 | 3804.8 | 952.8
18 | Mo96.0992 Ti1.95189 C1.86695 Zr0.0819354 | BCC+MC | SR |  | creep rate | EXP | 241.4 | 1588.71 | 0.0004166667 |  | %/s | TA-89 | AD-0426264 | 1664.8 | 1137.99
18 | Mo96.0992 Ti1.95189 C1.86695 Zr0.0819354 | BCC+MC | RX |  | creep rate | EXP | 275.9 | 1255.37 | 1.388889e-06 |  | %/s | TA-89 | AD-0426264 | 1902.8 | 952.8
18 | Mo96.0992 Ti1.95189 C1.86695 Zr0.0819354 | BCC+MC | RX |  | creep rate | EXP | 241.4 | 1255.37 | 1.111111e-06 |  | %/s | TA-89 | AD-0426264 | 1664.8 | 952.8
18 | Mo96.0992 Ti1.95189 C1.86695 Zr0.0819354 | BCC+MC | RX |  | creep rate | EXP | 137.9 | 1588.71 | 0.00025 |  | %/s | TA-89 | AD-0426264 | 951 | 1137.99
18 | Mo96.0992 Ti1.95189 C1.86695 Zr0.0819354 | BCC+MC | RX |  | creep rate | EXP | 110.3 | 1588.71 | 0.0001277778 |  | %/s | TA-89 | AD-0426264 | 760.7 | 1137.99
18 | Mo87.038 C8.45398 Ti4.26064 Zr0.247348 | BCC+MC | HT |  | creep rate | EXP | 517.2 | 1255.37 | 0.0003111111 |  | %/s | TA-105 | AD-0426264 | 3566.9 | 952.8
18 | Mo87.038 C8.45398 Ti4.26064 Zr0.247348 | BCC+MC | HT |  | creep rate | EXP | 241.4 | 1588.71 | 0.0003861111 |  | %/s | TA-105 | AD-0426264 | 1664.8 | 1137.99
18 | Mo87.038 C8.45398 Ti4.26064 Zr0.247348 | BCC+MC | HT |  | creep rate | EXP | 220.7 | 1588.71 | 6.388889e-06 |  | %/s | TA-105 | AD-0426264 | 1522.1 | 1137.99
18 | Mo89.4585 W8.13404 C2.2744 Zr0.13309 | BCC+MC | HT |  | creep rate | EXP | 269 | 1255.37 | 0.001533333 |  | %/s | TA-113 | AD-0426264 | 1855.2 | 952.8
18 | Mo89.4585 W8.13404 C2.2744 Zr0.13309 | BCC+MC | HT |  | creep rate | EXP | 264.8 | 1255.37 | 0.0005166667 |  | %/s | TA-113 | AD-0426264 | 1826.2 | 952.8
18 | Mo89.4585 W8.13404 C2.2744 Zr0.13309 | BCC+MC | HT |  | creep rate | EXP | 234.5 | 1255.37 | 6.111111e-06 |  | %/s | TA-113 | AD-0426264 | 1617.2 | 952.8
18 | Mo89.4585 W8.13404 C2.2744 Zr0.13309 | BCC+MC | HT |  | creep rate | EXP | 110.3 | 1588.71 | 0.0001722222 |  | %/s | TA-113 | AD-0426264 | 760.7 | 1137.99
18 | Mo89.5466 W10.4534 | BCC | HT |  | creep rate | EXP | 413.8 | 1255.37 | 0.004722222 |  | %/s | TA-118 | AD-0426264 | 2853.8 | 952.8
18 | Mo89.5466 W10.4534 | BCC | HT |  | creep rate | EXP | 344.8 | 1255.37 | 3.333333e-05 |  | %/s | TA-118 | AD-0426264 | 2377.9 | 952.8
18 | Mo78.596 W21.404 | BCC | HT |  | creep rate | EXP | 110.3 | 1588.71 | 0.0002638889 |  | %/s | TA-123 | AD-0426264 | 760.7 | 1137.99
18 | Mo78.596 W21.404 | BCC | HT |  | creep rate | EXP | 248.3 | 1255.37 | 0.0016 |  | %/s | TA-123 | AD-0426264 | 1712.4 | 952.8
19 | Ni100 | FCC | AC |  | creep rate | EXP | 45 | 775.35 | 8.956805e-07 |  | %/s | F2.10 | 10.1007/978-3-031-49507-6 | 310.3 | 686.12
19 | Ni100 | FCC | AC |  | creep rate | EXP | 45 | 776.3 | 1.641765e-06 |  | %/s | F2.10 | 10.1007/978-3-031-49507-6 | 310.3 | 686.65
19 | Ni100 | FCC | AC |  | creep rate | EXP | 45 | 801.23 | 3.110448e-06 |  | %/s | F2.10 | 10.1007/978-3-031-49507-6 | 310.3 | 700.5
19 | Ni100 | FCC | AC |  | creep rate | EXP | 45 | 800.58 | 4.624574e-06 |  | %/s | F2.10 | 10.1007/978-3-031-49507-6 | 310.3 | 700.14
19 | Ni100 | FCC | AC |  | creep rate | EXP | 45 | 800.78 | 8.292019e-06 |  | %/s | F2.10 | 10.1007/978-3-031-49507-6 | 310.3 | 700.25
19 | Ni100 | FCC | AC |  | creep rate | EXP | 45 | 825.98 | 1.153987e-05 |  | %/s | F2.10 | 10.1007/978-3-031-49507-6 | 310.3 | 714.25
19 | Ni100 | FCC | AC |  | creep rate | EXP | 45 | 826.88 | 1.422689e-05 |  | %/s | F2.10 | 10.1007/978-3-031-49507-6 | 310.3 | 714.75
19 | Ni100 | FCC | AC |  | creep rate | EXP | 45 | 854.17 | 1.832981e-05 |  | %/s | F2.10 | 10.1007/978-3-031-49507-6 | 310.3 | 729.91
19 | Ni100 | FCC | AC |  | creep rate | EXP | 45 | 851.61 | 2.09206e-05 |  | %/s | F2.10 | 10.1007/978-3-031-49507-6 | 310.3 | 728.49
19 | Ni100 | FCC | AC |  | creep rate | EXP | 45 | 878.35 | 3.042661e-05 |  | %/s | F2.10 | 10.1007/978-3-031-49507-6 | 310.3 | 743.34
19 | Ni100 | FCC | AC |  | creep rate | EXP | 45 | 878.48 | 4.328761e-05 |  | %/s | F2.10 | 10.1007/978-3-031-49507-6 | 310.3 | 743.42
19 | Ni100 | FCC | AC |  | creep rate | EXP | 45 | 904.51 | 5.39582e-05 |  | %/s | F2.10 | 10.1007/978-3-031-49507-6 | 310.3 | 757.88
19 | Ni100 | FCC | AC |  | creep rate | EXP | 45 | 903.8 | 9.782067e-05 |  | %/s | F2.10 | 10.1007/978-3-031-49507-6 | 310.3 | 757.48
19 | Ni100 | FCC | AC |  | creep rate | EXP | 45 | 928.99 | 0.0001346439 |  | %/s | F2.10 | 10.1007/978-3-031-49507-6 | 310.3 | 771.48
19 | Ni100 | FCC | AC |  | creep rate | EXP | 72 | 674.34 | 1.141343e-06 |  | %/s | F2.10 | 10.1007/978-3-031-49507-6 | 496.6 | 630.01
19 | Ni100 | FCC | AC |  | creep rate | EXP | 72 | 700.71 | 3.511192e-06 |  | %/s | F2.10 | 10.1007/978-3-031-49507-6 | 496.6 | 644.66
19 | Ni100 | FCC | AC |  | creep rate | EXP | 72 | 725.35 | 8.665608e-06 |  | %/s | F2.10 | 10.1007/978-3-031-49507-6 | 496.6 | 658.34
19 | Ni100 | FCC | AC |  | creep rate | EXP | 72 | 749.99 | 2.31013e-05 |  | %/s | F2.10 | 10.1007/978-3-031-49507-6 | 496.6 | 672.03
19 | Ni100 | FCC | AC |  | creep rate | EXP | 72 | 776.6 | 4.007475e-05 |  | %/s | F2.10 | 10.1007/978-3-031-49507-6 | 496.6 | 686.82
19 | Ni100 | FCC | AC |  | creep rate | EXP | 72 | 802.18 | 4.940602e-05 |  | %/s | F2.10 | 10.1007/978-3-031-49507-6 | 496.6 | 701.03
19 | Ni100 | FCC | AC |  | creep rate | EXP | 72 | 827.01 | 0.0002046467 |  | %/s | F2.10 | 10.1007/978-3-031-49507-6 | 496.6 | 714.82
19 | Ni100 | FCC | AC |  | creep rate | EXP | 99 | 648.73 | 1.045054e-06 |  | %/s | F2.10 | 10.1007/978-3-031-49507-6 | 682.8 | 615.78
19 | Ni100 | FCC | AC |  | creep rate | EXP | 99 | 648.23 | 1.376436e-06 |  | %/s | F2.10 | 10.1007/978-3-031-49507-6 | 682.8 | 615.5
19 | Ni100 | FCC | AC |  | creep rate | EXP | 99 | 672.88 | 4.188028e-06 |  | %/s | F2.10 | 10.1007/978-3-031-49507-6 | 682.8 | 629.19
19 | Ni100 | FCC | AC |  | creep rate | EXP | 99 | 699.71 | 9.46404e-06 |  | %/s | F2.10 | 10.1007/978-3-031-49507-6 | 682.8 | 644.1
19 | Ni100 | FCC | AC |  | creep rate | EXP | 99 | 725.74 | 3.323006e-05 |  | %/s | F2.10 | 10.1007/978-3-031-49507-6 | 682.8 | 658.56
19 | Ni100 | FCC | AC |  | creep rate | EXP | 99 | 750.34 | 7.106809e-05 |  | %/s | F2.10 | 10.1007/978-3-031-49507-6 | 682.8 | 672.23
19 | Ni100 | FCC | AC |  | creep rate | EXP | 99 | 751.16 | 9.782067e-05 |  | %/s | F2.10 | 10.1007/978-3-031-49507-6 | 682.8 | 672.68
19 | Ni100 | FCC | AC |  | creep rate | EXP | 153 | 612.15 | 4.281332e-06 |  | %/s | F2.10 | 10.1007/978-3-031-49507-6 | 1055.2 | 595.46
19 | Ni100 | FCC | AC |  | creep rate | EXP | 153 | 624.26 | 1.141343e-05 |  | %/s | F2.10 | 10.1007/978-3-031-49507-6 | 1055.2 | 602.18
19 | Ni100 | FCC | AC |  | creep rate | EXP | 153 | 649.5 | 2.440955e-05 |  | %/s | F2.10 | 10.1007/978-3-031-49507-6 | 1055.2 | 616.21
19 | Ni100 | FCC | AC |  | creep rate | EXP | 153 | 648.96 | 2.695392e-05 |  | %/s | F2.10 | 10.1007/978-3-031-49507-6 | 1055.2 | 615.91
19 | Ni100 | FCC | AC |  | creep rate | EXP | 153 | 675.5 | 9.568883e-05 |  | %/s | F2.10 | 10.1007/978-3-031-49507-6 | 1055.2 | 630.65
19 | Ni100 | FCC | AC |  | creep rate | EXP | 153 | 675.52 | 0.0001045054 |  | %/s | F2.10 | 10.1007/978-3-031-49507-6 | 1055.2 | 630.66
19 | Ni100 | FCC | AC |  | creep rate | EXP | 153 | 701.87 | 0.0002235025 |  | %/s | F2.10 | 10.1007/978-3-031-49507-6 | 1055.2 | 645.3
19 | Ni100 | FCC | AC |  | creep rate | EXP | 153 | 701.31 | 0.0002976351 |  | %/s | F2.10 | 10.1007/978-3-031-49507-6 | 1055.2 | 644.99
19 | Ni100 | FCC | AC |  | creep rate | EXP | 199 | 575.15 | 3.076368e-06 |  | %/s | F2.10 | 10.1007/978-3-031-49507-6 | 1372.4 | 574.9
19 | Ni100 | FCC | AC |  | creep rate | EXP | 199 | 585.01 | 8.383879e-06 |  | %/s | F2.10 | 10.1007/978-3-031-49507-6 | 1372.4 | 580.38
19 | Ni100 | FCC | AC |  | creep rate | EXP | 199 | 598.95 | 1.288391e-05 |  | %/s | F2.10 | 10.1007/978-3-031-49507-6 | 1372.4
19 | Ni100 | FCC | AC |  | creep rate | EXP | 199 | 612.64 | 3.963566e-05 |  | %/s | F2.10 | 10.1007/978-3-031-49507-6
19 | Ni100 | FCC | AC |  | creep rate | EXP | 199 | 623.64 | 7.509276e-05 |  | %/s | F2.10 | 10.1007/978-3-031-49507-6
19 | Ni100 | FCC | AC |  | creep rate | EXP | 199 | 639.36 | 0.0001422689 |  | %/s | F2.10 | 10.1007/978-3-031-49507-6
19 | Ni100 | FCC | AC |  | creep rate | EXP | 199 | 654.66 | 0.0003042661 |  | %/s | F2.10 | 10.1007/978-3-031-49507-6
19 | Ni100 | FCC | AC |  | creep rate | EXP | 245 | 534.43 | 6.875758e-07 |  | %/s | F2.10 | 10.1007/978-3-031-49507-6
19 | Ni100 | FCC | AC |  | creep rate | EXP | 245 | 559.45 | 7.427e-06 |  | %/s | F2.10 | 10.1007/978-3-031-49507-6
19 | Ni100 | FCC | AC |  | creep rate | EXP | 245 | 575.06 | 1.958241e-05 |  | %/s | F2.10 | 10.1007/978-3-031-49507-6
19 | Ni100 | FCC | AC |  | creep rate | EXP | 245 | 585.74 | 3.144906e-05 |  | %/s | F2.10 | 10.1007/978-3-031-49507-6
19 | Ni100 | FCC | AC |  | creep rate | EXP | 245 | 599.37 | 9.674888e-05 |  | %/s | F2.10 | 10.1007/978-3-031-49507-6
19 | Ni100 | FCC | AC |  | creep rate | EXP | 245 | 617.19 | 0.000294374 |  | %/s | F2.10 | 10.1007/978-3-031-49507-6
19 | Ni100 | FCC | AC |  | creep rate | EXP | 245 | 624.01 | 0.0003751135 |  | %/s | F2.10 | 10.1007/978-3-031-49507-6
19 | Ni100 | FCC | AC |  | creep rate | EXP | 245 | 636.99 | 0.0006725912 |  | %/s | F2.10 | 10.1007/978-3-031-49507-6
20 | Cu95.3361 Co4.66386 | FCC | AC |  | creep rate | EXP | 41.09 | 712 | 1.310783e-09 |  | %/s | F7.5 | 10.1007/978-3-031-49507-6
20 | Cu95.3361 Co4.66386 | FCC | AC |  | creep rate | EXP | 46.03 | 712 | 1.539815e-09 |  | %/s | F7.5 | 10.1007/978-3-031-49507-6
20 | Cu95.3361 Co4.66386 | FCC | AC |  | creep rate | EXP | 54.65 | 712 | 6.247766e-09 |  | %/s | F7.5 | 10.1007/978-3-031-49507-6
20 | Cu95.3361 Co4.66386 | FCC | AC |  | creep rate | EXP | 60.94 | 712 | 6.594069e-09 |  | %/s | F7.5 | 10.1007/978-3-031-49507-6
20 | Cu95.3361 Co4.66386 | FCC | AC |  | creep rate | EXP | 70.16 | 712 | 2.710347e-08 |  | %/s | F7.5 | 10.1007/978-3-031-49507-6
20 | Cu95.3361 Co4.66386 | FCC | AC |  | creep rate | EXP | 75.89 | 712 | 2.103811e-08 |  | %/s | F7.5 | 10.1007/978-3-031-49507-6
20 | Cu95.3361 Co4.66386 | FCC | AC |  | creep rate | EXP | 82.73 | 712 | 8.611853e-08 |  | %/s | F7.5 | 10.1007/978-3-031-49507-6
20 | Cu95.3361 Co4.66386 | FCC | AC |  | creep rate | EXP | 90.24 | 712 | 1.974924e-07 |  | %/s | F7.5 | 10.1007/978-3-031-49507-6
20 | Cu95.3361 Co4.66386 | FCC | AC |  | creep rate | EXP | 92.08 | 712 | 6.113301e-07 |  | %/s | F7.5 | 10.1007/978-3-031-49507-6
20 | Cu95.3361 Co4.66386 | FCC | AC |  | creep rate | EXP | 107.66 | 712 | 6.988171e-07 |  | %/s | F7.5 | 10.1007/978-3-031-49507-6
20 | Cu95.3361 Co4.66386 | FCC | AC |  | creep rate | EXP | 108.74 | 712 | 4.293083e-06 |  | %/s | F7.5 | 10.1007/978-3-031-49507-6
20 | Cu95.3361 Co4.66386 | FCC | AC |  | creep rate | EXP | 126.89 | 712 | 3.562193e-06 |  | %/s | F7.5 | 10.1007/978-3-031-49507-6
20 | Cu97.3311 Co2.66893 | FCC | AC |  | creep rate | EXP | 34.48 | 712 | 1.198642e-09 |  | %/s | F7.5 | 10.1007/978-3-031-49507-6
20 | Cu97.3311 Co2.66893 | FCC | AC |  | creep rate | EXP | 45.88 | 712 | 3.615957e-09 |  | %/s | F7.5 | 10.1007/978-3-031-49507-6
20 | Cu97.3311 Co2.66893 | FCC | AC |  | creep rate | EXP | 61.8 | 712 | 9.092436e-09 |  | %/s | F7.5 | 10.1007/978-3-031-49507-6
20 | Cu97.3311 Co2.66893 | FCC | AC |  | creep rate | EXP | 75.91 | 712 | 1.623426e-08 |  | %/s | F7.5 | 10.1007/978-3-031-49507-6
20 | Cu97.3311 Co2.66893 | FCC | AC |  | creep rate | EXP | 91.22 | 712 | 5.087471e-08 |  | %/s | F7.5 | 10.1007/978-3-031-49507-6
20 | Cu97.3311 Co2.66893 | FCC | AC |  | creep rate | EXP | 106.54 | 712 | 1.824904e-07 |  | %/s | F7.5 | 10.1007/978-3-031-49507-6
20 | Cu97.3311 Co2.66893 | FCC | AC |  | creep rate | EXP | 123.57 | 712 | 5.28491e-07 |  | %/s | F7.5 | 10.1007/978-3-031-49507-6
20 | Cu97.3311 Co2.66893 | FCC | AC |  | creep rate | EXP | 137.62 | 712 | 2.038622e-06 |  | %/s | F7.5 | 10.1007/978-3-031-49507-6
20 | Cu98.9764 Co1.0236 | FCC | AC |  | creep rate | EXP | 30.76 | 712 | 1.766624e-09 |  | %/s | F7.5 | 10.1007/978-3-031-49507-6
20 | Cu98.9764 Co1.0236 | FCC | AC |  | creep rate | EXP | 30.68 | 712 | 1.906236e-09 |  | %/s | F7.5 | 10.1007/978-3-031-49507-6
20 | Cu98.9764 Co1.0236 | FCC | AC |  | creep rate | EXP | 42.59 | 712 | 9.688411e-09 |  | %/s | F7.5 | 10.1007/978-3-031-49507-6
20 | Cu98.9764 Co1.0236 | FCC | AC |  | creep rate | EXP | 43.5 | 712 | 9.853071e-09 |  | %/s | F7.5 | 10.1007/978-3-031-49507-6
20 | Cu98.9764 Co1.0236 | FCC | AC |  | creep rate | EXP | 45.96 | 712 | 6.455604e-09 |  | %/s | F7.5 | 10.1007/978-3-031-49507-6
20 | Cu98.9764 Co1.0236 | FCC | AC |  | creep rate | EXP | 60.84 | 712 | 3.269368e-08 |  | %/s | F7.5 | 10.1007/978-3-031-49507-6
20 | Cu98.9764 Co1.0236 | FCC | AC |  | creep rate | EXP | 61.84 | 712 | 4.440645e-08 |  | %/s | F7.5 | 10.1007/978-3-031-49507-6
20 | Cu98.9764 Co1.0236 | FCC | AC |  | creep rate | EXP | 76.49 | 712 | 1.028028e-07 |  | %/s | F7.5 | 10.1007/978-3-031-49507-6
20 | Cu98.9764 Co1.0236 | FCC | AC |  | creep rate | EXP | 77.22 | 712 | 1.028761e-07 |  | %/s | F7.5 | 10.1007/978-3-031-49507-6
20 | Cu98.9764 Co1.0236 | FCC | AC |  | creep rate | EXP | 82.23 | 712 | 2.96022e-07 |  | %/s | F7.5 | 10.1007/978-3-031-49507-6
20 | Cu98.9764 Co1.0236 | FCC | AC |  | creep rate | EXP | 83.41 | 712 | 3.008921e-07 |  | %/s | F7.5 | 10.1007/978-3-031-49507-6
20 | Cu98.9764 Co1.0236 | FCC | AC |  | creep rate | EXP | 92.46 | 712 | 1.12541e-06 |  | %/s | F7.5 | 10.1007/978-3-031-49507-6
21 | Co100 | HCP | AC |  | creep rate | EXP | 5.59 | 893 | 1.167588e-09 |  | %/s | F7.6 | Poirier_1985_CreepOfCrystals
21 | Co100 | HCP | AC |  | creep rate | EXP | 6.15 | 893 | 1.376369e-09 |  | %/s | F7.6 | Poirier_1985_CreepOfCrystals
21 | Co100 | HCP | AC |  | creep rate | EXP | 6.72 | 893 | 1.611431e-09 |  | %/s | F7.6 | Poirier_1985_CreepOfCrystals
21 | Co100 | HCP | AC |  | creep rate | EXP | 7.31 | 893 | 1.810297e-09 |  | %/s | F7.6 | Poirier_1985_CreepOfCrystals
21 | Co100 | HCP | AC |  | creep rate | EXP | 7.81 | 893 | 1.885517e-09 |  | %/s | F7.6 | Poirier_1985_CreepOfCrystals
21 | Co100 | HCP | AC |  | creep rate | EXP | 8.53 | 893 | 2.969293e-09 |  | %/s | F7.6 | Poirier_1985_CreepOfCrystals
21 | Co100 | HCP | AC |  | creep rate | EXP | 8.94 | 893 | 3.071971e-09 |  | %/s | F7.6 | Poirier_1985_CreepOfCrystals
21 | Co100 | HCP | AC |  | creep rate | EXP | 9.53 | 893 | 7.021403e-09 |  | %/s | F7.6 | Poirier_1985_CreepOfCrystals
21 | Co100 | HCP | AC |  | creep rate | EXP | 9.98 | 893 | 1.185136e-08 |  | %/s | F7.6 | Poirier_1985_CreepOfCrystals
21 | Co100 | HCP | AC |  | creep rate | EXP | 10.66 | 893 | 1.446481e-08 |  | %/s | F7.6 | Poirier_1985_CreepOfCrystals
21 | Co100 | HCP | AC |  | creep rate | EXP | 11.03 | 893 | 2.263465e-08 |  | %/s | F7.6 | Poirier_1985_CreepOfCrystals
21 | Co100 | HCP | AC |  | creep rate | EXP | 2.97 | 1033 | 1.250179e-09 |  | %/s | F7.6 | Poirier_1985_CreepOfCrystals
21 | Co100 | HCP | AC |  | creep rate | EXP | 3.51 | 1033 | 1.524327e-09 |  | %/s | F7.6 | Poirier_1985_CreepOfCrystals
21 | Co100 | HCP | AC |  | creep rate | EXP | 4.05 | 1033 | 1.653438e-09 |  | %/s | F7.6 | Poirier_1985_CreepOfCrystals
21 | Co100 | HCP | AC |  | creep rate | EXP | 4.64 | 1033 | 2.41251e-09 |  | %/s | F7.6 | Poirier_1985_CreepOfCrystals
21 | Co100 | HCP | AC |  | creep rate | EXP | 5.26 | 1033 | 2.823522e-09 |  | %/s | F7.6 | Poirier_1985_CreepOfCrystals
21 | Co100 | HCP | AC |  | creep rate | EXP | 5.75 | 1033 | 3.193725e-09 |  | %/s | F7.6 | Poirier_1985_CreepOfCrystals
21 | Co100 | HCP | AC |  | creep rate | EXP | 6.21 | 1033 | 4.292476e-09 |  | %/s | F7.6 | Poirier_1985_CreepOfCrystals
21 | Co100 | HCP | AC |  | creep rate | EXP | 6.86 | 1033 | 7.093124e-09 |  | %/s | F7.6 | Poirier_1985_CreepOfCrystals
21 | Co100 | HCP | AC |  | creep rate | EXP | 7.37 | 1033 | 8.77697e-09 |  | %/s | F7.6 | Poirier_1985_CreepOfCrystals
21 | Co100 | HCP | AC |  | creep rate | EXP | 7.86 | 1033 | 1.086119e-08 |  | %/s | F7.6 | Poirier_1985_CreepOfCrystals
21 | Co100 | HCP | AC |  | creep rate | EXP | 8.44 | 1033 | 1.237244e-08 |  | %/s | F7.6 | Poirier_1985_CreepOfCrystals
21 | Co100 | HCP | AC |  | creep rate | EXP | 8.85 | 1033 | 1.56332e-08 |  | %/s | F7.6 | Poirier_1985_CreepOfCrystals
22 | Zn59.39 Al40.61 | FCC+HCP | AC |  | creep rate | EXP | 3.61 | 503 | 0.001272574 |  | %/s | F5.16 | 10.1007/978-3-319-51097-2
22 | Zn59.39 Al40.61 | FCC+HCP | AC |  | creep rate | EXP | 4.69 | 503 | 0.00328148 |  | %/s | F5.16 | 10.1007/978-3-319-51097-2
22 | Zn59.39 Al40.61 | FCC+HCP | AC |  | creep rate | EXP | 8.45 | 503 | 0.01189319 |  | %/s | F5.16 | 10.1007/978-3-319-51097-2
22 | Zn59.39 Al40.61 | FCC+HCP | AC |  | creep rate | EXP | 9.32 | 503 | 0.01225051 |  | %/s | F5.16 | 10.1007/978-3-319-51097-2
22 | Zn59.39 Al40.61 | FCC+HCP | AC |  | creep rate | EXP | 15.13 | 503 | 0.02977345 |  | %/s | F5.16 | 10.1007/978-3-319-51097-2
22 | Zn59.39 Al40.61 | FCC+HCP | AC |  | creep rate | EXP | 16.93 | 503 | 0.02890503 |  | %/s | F5.16 | 10.1007/978-3-319-51097-2
22 | Zn59.39 Al40.61 | FCC+HCP | AC |  | creep rate | EXP | 23.38 | 503 | 0.06058556 |  | %/s | F5.16 | 10.1007/978-3-319-51097-2
22 | Zn59.39 Al40.61 | FCC+HCP | AC |  | creep rate | EXP | 41 | 503 | 0.1179303 |  | %/s | F5.16 | 10.1007/978-3-319-51097-2
22 | Zn59.39 Al40.61 | FCC+HCP | AC |  | creep rate | EXP | 5.62 | 473 | 0.001370322 |  | %/s | F5.16 | 10.1007/978-3-319-51097-2
22 | Zn59.39 Al40.61 | FCC+HCP | AC |  | creep rate | EXP | 7.88 | 473 | 0.003233269 |  | %/s | F5.16 | 10.1007/978-3-319-51097-2
22 | Zn59.39 Al40.61 | FCC+HCP | AC |  | creep rate | EXP | 11.59 | 473 | 0.006579332 |  | %/s | F5.16 | 10.1007/978-3-319-51097-2
22 | Zn59.39 Al40.61 | FCC+HCP | AC |  | creep rate | EXP | 15.67 | 473 | 0.01379042 |  | %/s | F5.16 | 10.1007/978-3-319-51097-2
22 | Zn59.39 Al40.61 | FCC+HCP | AC |  | creep rate | EXP | 23.71 | 473 | 0.02933603 |  | %/s | F5.16 | 10.1007/978-3-319-51097-2
22 | Zn59.39 Al40.61 | FCC+HCP | AC |  | creep rate | EXP | 35.38 | 473 | 0.06058556 |  | %/s | F5.16 | 10.1007/978-3-319-51097-2
22 | Zn59.39 Al40.61 | FCC+HCP | AC |  | creep rate | EXP | 50.61 | 473 | 0.125123 |  | %/s | F5.16 | 10.1007/978-3-319-51097-2
22 | Zn59.39 Al40.61 | FCC+HCP | AC |  | creep rate | EXP | 6.56 | 423 | 0.0006834563 |  | %/s | F5.16 | 10.1007/978-3-319-51097-2
22 | Zn59.39 Al40.61 | FCC+HCP | AC |  | creep rate | EXP | 9.72 | 423 | 0.001235456 |  | %/s | F5.16 | 10.1007/978-3-319-51097-2
22 | Zn59.39 Al40.61 | FCC+HCP | AC |  | creep rate | EXP | 13.62 | 423 | 0.003002633 |  | %/s | F5.16 | 10.1007/978-3-319-51097-2
22 | Zn59.39 Al40.61 | FCC+HCP | AC |  | creep rate | EXP | 14.41 | 423 | 0.003047405 |  | %/s | F5.16 | 10.1007/978-3-319-51097-2
22 | Zn59.39 Al40.61 | FCC+HCP | AC |  | creep rate | EXP | 25.44 | 423 | 0.01120951 |  | %/s | F5.16 | 10.1007/978-3-319-51097-2
22 | Zn59.39 Al40.61 | FCC+HCP | AC |  | creep rate | EXP | 44.29 | 423 | 0.02567734 |  | %/s | F5.16 | 10.1007/978-3-319-51097-2
22 | Zn59.39 Al40.61 | FCC+HCP | AC |  | creep rate | EXP | 93.88 | 423 | 0.1179303 |  | %/s | F5.16 | 10.1007/978-3-319-51097-2
23 | Pt96.75 O2.15 Zr1 Y0.1 | FCC+ZrO2+Y2O3 | H+CR+AT |  | creep rate | EXP | 8.94 | 1473 | 5.188e-07 |  | %/s | F7 | Parker_2001_CreepAndFractureEngineeringMaterials
23 | Pt96.75 O2.15 Zr1 Y0.1 | FCC+ZrO2+Y2O3 | H+CR+AT |  | creep rate | EXP | 9.86 | 1473 | 3.235937e-06 |  | %/s | F7 | Parker_2001_CreepAndFractureEngineeringMaterials
23 | Pt96.75 O2.15 Zr1 Y0.1 | FCC+ZrO2+Y2O3 | H+CR+AT |  | creep rate | EXP | 10.95 | 1473 | 4.073803e-06 |  | %/s | F7 | Parker_2001_CreepAndFractureEngineeringMaterials
23 | Pt96.75 O2.15 Zr1 Y0.1 | FCC+ZrO2+Y2O3 | H+CR+AT |  | creep rate | EXP | 11.91 | 1473 | 1.122018e-05 |  | %/s | F7 | Parker_2001_CreepAndFractureEngineeringMaterials
23 | Pt96.75 O2.15 Zr1 Y0.1 | FCC+ZrO2+Y2O3 | H+CR+AT |  | creep rate | EXP | 12.96 | 1473 | 3.311311e-05 |  | %/s | F7 | Parker_2001_CreepAndFractureEngineeringMaterials
23 | Pt96.75 O2.15 Zr1 Y0.1 | FCC+ZrO2+Y2O3 | H+CR+AT |  | creep rate | EXP | 13.8 | 1473 | 5.432503e-05 |  | %/s | F7 | Parker_2001_CreepAndFractureEngineeringMaterials
23 | Pt96.75 O2.15 Zr1 Y0.1 | FCC+ZrO2+Y2O3 | H+CR+AT |  | creep rate | EXP | 14.9 | 1473 | 9.015711e-05 |  | %/s | F7 | Parker_2001_CreepAndFractureEngineeringMaterials
23 | Pt96.75 O2.15 Zr1 Y0.1 | FCC+ZrO2+Y2O3 | H+CR+AT |  | creep rate | EXP | 16.67 | 1473 | 0.000128825 |  | %/s | F7 | Parker_2001_CreepAndFractureEngineeringMaterials
23 | Pt96.75 O2.15 Zr1 Y0.1 | FCC+ZrO2+Y2O3 | H+CR+AT |  | creep rate | EXP | 5.48 | 1723 | 1.28825e-06 |  | %/s | F7 | Parker_2001_CreepAndFractureEngineeringMaterials
23 | Pt96.75 O2.15 Zr1 Y0.1 | FCC+ZrO2+Y2O3 | H+CR+AT |  | creep rate | EXP | 5.92 | 1723 | 2.213095e-06 |  | %/s | F7 | Parker_2001_CreepAndFractureEngineeringMaterials
23 | Pt96.75 O2.15 Zr1 Y0.1 | FCC+ZrO2+Y2O3 | H+CR+AT |  | creep rate | EXP | 6.48 | 1723 | 4.120975e-06 |  | %/s | F7 | Parker_2001_CreepAndFractureEngineeringMaterials
23 | Pt96.75 O2.15 Zr1 Y0.1 | FCC+ZrO2+Y2O3 | H+CR+AT |  | creep rate | EXP | 6.9 | 1723 | 7.585776e-06 |  | %/s | F7 | Parker_2001_CreepAndFractureEngineeringMaterials
23 | Pt96.75 O2.15 Zr1 Y0.1 | FCC+ZrO2+Y2O3 | H+CR+AT |  | creep rate | EXP | 7.94 | 1723 | 2.018366e-05 |  | %/s | F7 | Parker_2001_CreepAndFractureEngineeringMaterials
23 | Pt96.75 O2.15 Zr1 Y0.1 | FCC+ZrO2+Y2O3 | H+CR+AT |  | creep rate | EXP | 8.82 | 1723 | 6.531306e-05 |  | %/s | F7 | Parker_2001_CreepAndFractureEngineeringMaterials
23 | Pt96.75 O2.15 Zr1 Y0.1 | FCC+ZrO2+Y2O3 | H+CR+AT |  | creep rate | EXP | 9.86 | 1723 | 0.0002089296 |  | %/s | F7 | Parker_2001_CreepAndFractureEngineeringMaterials
23 | Pt96.75 O2.15 Zr1 Y0.1 | FCC+ZrO2+Y2O3 | H+CR+AT |  | creep rate | EXP | 4 | 1873 | 1.548817e-06 |  | %/s | F7 | Parker_2001_CreepAndFractureEngineeringMaterials
23 | Pt96.75 O2.15 Zr1 Y0.1 | FCC+ZrO2+Y2O3 | H+CR+AT |  | creep rate | EXP | 4.47 | 1873 | 2.722701e-06 |  | %/s | F7 | Parker_2001_CreepAndFractureEngineeringMaterials
23 | Pt96.75 O2.15 Zr1 Y0.1 | FCC+ZrO2+Y2O3 | H+CR+AT |  | creep rate | EXP | 4.97 | 1873 | 8.709636e-06 |  | %/s | F7 | Parker_2001_CreepAndFractureEngineeringMaterials
23 | Pt96.75 O2.15 Zr1 Y0.1 | FCC+ZrO2+Y2O3 | H+CR+AT |  | creep rate | EXP | 5.96 | 1873 | 2.290868e-05 |  | %/s | F7 | Parker_2001_CreepAndFractureEngineeringMaterials
23 | Pt96.75 O2.15 Zr1 Y0.1 | FCC+ZrO2+Y2O3 | H+CR+AT |  | creep rate | EXP | 6.95 | 1873 | 0.0001148154 |  | %/s | F7 | Parker_2001_CreepAndFractureEngineeringMaterials
23 | Pt96.75 O2.15 Zr1 Y0.1 | FCC+ZrO2+Y2O3 | H+CR+AT |  | creep rate | EXP | 7.88 | 1873 | 0.0002238721 |  | %/s | F7 | Parker_2001_CreepAndFractureEngineeringMaterials
23 | Pt96.75 O2.15 Zr1 Y0.1 | FCC+ZrO2+Y2O3 | H+CR+AT |  | creep rate | EXP | 8.88 | 1873 | 0.0005688529 |  | %/s | F7 | Parker_2001_CreepAndFractureEngineeringMaterials
23 | Pt100 | FCC | AC |  | creep rate | EXP | 1 | 1873 | 6.531306e-06 |  | %/s | F7 | Parker_2001_CreepAndFractureEngineeringMaterials
23 | Pt100 | FCC | AC |  | creep rate | EXP | 1.2 | 1873 | 1.333521e-05 |  | %/s | F7 | Parker_2001_CreepAndFractureEngineeringMaterials
23 | Pt100 | FCC | AC |  | creep rate | EXP | 1.49 | 1873 | 3.427678e-05 |  | %/s | F7 | Parker_2001_CreepAndFractureEngineeringMaterials
23 | Pt100 | FCC | AC |  | creep rate | EXP | 2 | 1873 | 9.660509e-05 |  | %/s | F7 | Parker_2001_CreepAndFractureEngineeringMaterials
23 | Pt100 | FCC | AC |  | creep rate | EXP | 2.47 | 1873 | 0.0004120975 |  | %/s | F7 | Parker_2001_CreepAndFractureEngineeringMaterials
23 | Pt100 | FCC | AC |  | creep rate | EXP | 2.96 | 1873 | 0.0004677351 |  | %/s | F7 | Parker_2001_CreepAndFractureEngineeringMaterials
23 | Fe94.21 Si5.79 | BCC | ? |  | creep rate | EXP | 155.67 | 723 | 1.405165e-07 |  | %/s | F3 | Parker_2001_CreepAndFractureEngineeringMaterials
23 | Fe94.21 Si5.79 | BCC | ? |  | creep rate | EXP | 165.66 | 723 | 2.080568e-07 |  | %/s | F3 | Parker_2001_CreepAndFractureEngineeringMaterials
23 | Fe94.21 Si5.79 | BCC | ? |  | creep rate | EXP | 178.75 | 723 | 4.108056e-07 |  | %/s | F3 | Parker_2001_CreepAndFractureEngineeringMaterials
23 | Fe94.21 Si5.79 | BCC | ? |  | creep rate | EXP | 194.22 | 723 | 8.547088e-07 |  | %/s | F3 | Parker_2001_CreepAndFractureEngineeringMaterials
23 | Fe94.21 Si5.79 | BCC | ? |  | creep rate | EXP | 91.4 | 773 | 1.687612e-07 |  | %/s | F3 | Parker_2001_CreepAndFractureEngineeringMaterials
23 | Fe94.21 Si5.79 | BCC | ? |  | creep rate | EXP | 98.63 | 773 | 2.434241e-07 |  | %/s | F3 | Parker_2001_CreepAndFractureEngineeringMaterials
23 | Fe94.21 Si5.79 | BCC | ? |  | creep rate | EXP | 107.16 | 773 | 4.216965e-07 |  | %/s | F3 | Parker_2001_CreepAndFractureEngineeringMaterials
23 | Fe94.21 Si5.79 | BCC | ? |  | creep rate | EXP | 114.83 | 773 | 7.901823e-07 |  | %/s | F3 | Parker_2001_CreepAndFractureEngineeringMaterials
23 | Fe94.21 Si5.79 | BCC | ? |  | creep rate | EXP | 122.2 | 773 | 1.110336e-06 |  | %/s | F3 | Parker_2001_CreepAndFractureEngineeringMaterials
23 | Fe94.21 Si5.79 | BCC | ? |  | creep rate | EXP | 129.15 | 773 | 1.873817e-06 |  | %/s | F3 | Parker_2001_CreepAndFractureEngineeringMaterials
23 | Fe94.21 Si5.79 | BCC | ? |  | creep rate | EXP | 145.27 | 773 | 1.405165e-06 |  | %/s | F3 | Parker_2001_CreepAndFractureEngineeringMaterials
23 | Fe94.21 Si5.79 | BCC | ? |  | creep rate | EXP | 157.83 | 773 | 2.774481e-06 |  | %/s | F3 | Parker_2001_CreepAndFractureEngineeringMaterials
23 | Fe94.21 Si5.79 | BCC | ? |  | creep rate | EXP | 177.52 | 773 | 6.753757e-06 |  | %/s | F3 | Parker_2001_CreepAndFractureEngineeringMaterials
23 | Fe94.21 Si5.79 | BCC | ? |  | creep rate | EXP | 64.69 | 823 | 3.511192e-07 |  | %/s | F3 | Parker_2001_CreepAndFractureEngineeringMaterials
23 | Fe94.21 Si5.79 | BCC | ? |  | creep rate | EXP | 75.31 | 823 | 1.169989e-06 |  | %/s | F3 | Parker_2001_CreepAndFractureEngineeringMaterials
23 | Fe94.21 Si5.79 | BCC | ? |  | creep rate | EXP | 81.27 | 823 | 1.825423e-06 |  | %/s | F3 | Parker_2001_CreepAndFractureEngineeringMaterials
23 | Fe94.21 Si5.79 | BCC | ? |  | creep rate | EXP | 87.08 | 823 | 1.405165e-06 |  | %/s | F3 | Parker_2001_CreepAndFractureEngineeringMaterials
23 | Fe94.21 Si5.79 | BCC | ? |  | creep rate | EXP | 88.3 | 823 | 3.001047e-06 |  | %/s | F3 | Parker_2001_CreepAndFractureEngineeringMaterials
23 | Fe94.21 Si5.79 | BCC | ? |  | creep rate | EXP | 92.04 | 823 | 3.604277e-06 |  | %/s | F3 | Parker_2001_CreepAndFractureEngineeringMaterials
23 | Fe94.21 Si5.79 | BCC | ? |  | creep rate | EXP | 95.94 | 823 | 2.774481e-06 |  | %/s | F3 | Parker_2001_CreepAndFractureEngineeringMaterials
23 | Fe94.21 Si5.79 | BCC | ? |  | creep rate | EXP | 109.41 | 823 | 7.116603e-06 |  | %/s | F3 | Parker_2001_CreepAndFractureEngineeringMaterials
23 | Fe94.21 Si5.79 | BCC | ? |  | creep rate | EXP | 120.53 | 823 | 1.368875e-05 |  | %/s | F3 | Parker_2001_CreepAndFractureEngineeringMaterials
23 | Fe94.21 Si5.79 | BCC | ? |  | creep rate | EXP | 135.56 | 823 | 3.001047e-05 |  | %/s | F3 | Parker_2001_CreepAndFractureEngineeringMaterials
23 | Fe94.21 Si5.79 | BCC | ? |  | creep rate | EXP | 141.3 | 823 | 2.565021e-05 |  | %/s | F3 | Parker_2001_CreepAndFractureEngineeringMaterials
23 | Fe94.21 Si5.79 | BCC | ? |  | creep rate | EXP | 150.38 | 823 | 7.498942e-05 |  | %/s | F3 | Parker_2001_CreepAndFractureEngineeringMaterials
23 | Fe94.21 Si5.79 | BCC | ? |  | creep rate | EXP | 52.93 | 873 | 1.601568e-06 |  | %/s | F3 | Parker_2001_CreepAndFractureEngineeringMaterials
23 | Fe94.21 Si5.79 | BCC | ? |  | creep rate | EXP | 59.54 | 873 | 4.108056e-06 |  | %/s | F3 | Parker_2001_CreepAndFractureEngineeringMaterials
23 | Fe94.21 Si5.79 | BCC | ? |  | creep rate | EXP | 62.92 | 873 | 5.336699e-06 |  | %/s | F3 | Parker_2001_CreepAndFractureEngineeringMaterials
23 | Fe94.21 Si5.79 | BCC | ? |  | creep rate | EXP | 69.8 | 873 | 7.305272e-06 |  | %/s | F3 | Parker_2001_CreepAndFractureEngineeringMaterials
23 | Fe94.21 Si5.79 | BCC | ? |  | creep rate | EXP | 75.84 | 873 | 1.442417e-05 |  | %/s | F3 | Parker_2001_CreepAndFractureEngineeringMaterials
23 | Fe94.21 Si5.79 | BCC | ? |  | creep rate | EXP | 85.3 | 873 | 2.848036e-05 |  | %/s | F3 | Parker_2001_CreepAndFractureEngineeringMaterials
23 | Fe94.21 Si5.79 | BCC | ? |  | creep rate | EXP | 102.8 | 873 | 8.773681e-05 |  | %/s | F3 | Parker_2001_CreepAndFractureEngineeringMaterials
23 | Fe94.21 Si5.79 | BCC | ? |  | creep rate | EXP | 136.5 | 873 | 0.0006409412 |  | %/s | F3 | Parker_2001_CreepAndFractureEngineeringMaterials
23 | Fe94.21 Si5.79 | BCC | ? |  | creep rate | EXP | 39.87 | 923 | 4.933803e-06 |  | %/s | F3 | Parker_2001_CreepAndFractureEngineeringMaterials
23 | Fe94.21 Si5.79 | BCC | ? |  | creep rate | EXP | 43.31 | 923 | 7.498942e-06 |  | %/s | F3 | Parker_2001_CreepAndFractureEngineeringMaterials
23 | Fe94.21 Si5.79 | BCC | ? |  | creep rate | EXP | 48.38 | 923 | 1.442417e-05 |  | %/s | F3 | Parker_2001_CreepAndFractureEngineeringMaterials
23 | Fe94.21 Si5.79 | BCC | ? |  | creep rate | EXP | 54.79 | 923 | 2.92354e-05 |  | %/s | F3 | Parker_2001_CreepAndFractureEngineeringMaterials
23 | Fe94.21 Si5.79 | BCC | ? |  | creep rate | EXP | 63.8 | 923 | 7.697747e-05 |  | %/s | F3 | Parker_2001_CreepAndFractureEngineeringMaterials
23 | Fe94.21 Si5.79 | BCC | ? |  | creep rate | EXP | 71.26 | 923 | 0.0001480657 |  | %/s | F3 | Parker_2001_CreepAndFractureEngineeringMaterials
23 | Fe94.21 Si5.79 | BCC | ? |  | creep rate | EXP | 80.71 | 923 | 0.0003001047 |  | %/s | F3 | Parker_2001_CreepAndFractureEngineeringMaterials
23 | Fe94.21 Si5.79 | BCC | ? |  | creep rate | EXP | 94.62 | 923 | 0.0007697747 |  | %/s | F3 | Parker_2001_CreepAndFractureEngineeringMaterials
23 | Fe94.21 Si5.79 | BCC | ? |  | creep rate | EXP | 104.96 | 923 | 0.001519911 |  | %/s | F3 | Parker_2001_CreepAndFractureEngineeringMaterials
23 | Fe94.21 Si5.79 | BCC | ? |  | creep rate | EXP | 117.24 | 923 | 0.003162278 |  | %/s | F3 | Parker_2001_CreepAndFractureEngineeringMaterials
23 | Fe94.21 Si5.79 | BCC | ? |  | creep rate | EXP | 31.73 | 973 | 1.333521e-05 |  | %/s | F3 | Parker_2001_CreepAndFractureEngineeringMaterials
23 | Fe94.21 Si5.79 | BCC | ? |  | creep rate | EXP | 32.85 | 973 | 2.080568e-05 |  | %/s | F3 | Parker_2001_CreepAndFractureEngineeringMaterials
23 | Fe94.21 Si5.79 | BCC | ? |  | creep rate | EXP | 35.2 | 973 | 3.511192e-05 |  | %/s | F3 | Parker_2001_CreepAndFractureEngineeringMaterials
23 | Fe94.21 Si5.79 | BCC | ? |  | creep rate | EXP | 39.59 | 973 | 7.305272e-05 |  | %/s | F3 | Parker_2001_CreepAndFractureEngineeringMaterials
23 | Fe94.21 Si5.79 | BCC | ? |  | creep rate | EXP | 46.42 | 973 | 0.0001480657 |  | %/s | F3 | Parker_2001_CreepAndFractureEngineeringMaterials
23 | Fe94.21 Si5.79 | BCC | ? |  | creep rate | EXP | 51.13 | 973 | 0.000292354 |  | %/s | F3 | Parker_2001_CreepAndFractureEngineeringMaterials
23 | Fe94.21 Si5.79 | BCC | ? |  | creep rate | EXP | 55.94 | 973 | 0.0006082623 |  | %/s | F3 | Parker_2001_CreepAndFractureEngineeringMaterials
23 | Fe94.21 Si5.79 | BCC | ? |  | creep rate | EXP | 58.72 | 973 | 0.0007697747 |  | %/s | F3 | Parker_2001_CreepAndFractureEngineeringMaterials
23 | Fe94.21 Si5.79 | BCC | ? |  | creep rate | EXP | 64.24 | 973 | 0.001265531 |  | %/s | F3 | Parker_2001_CreepAndFractureEngineeringMaterials
23 | Fe94.21 Si5.79 | BCC | ? |  | creep rate | EXP | 73.26 | 973 | 0.003246113 |  | %/s | F3 | Parker_2001_CreepAndFractureEngineeringMaterials
23 | Fe94.21 Si5.79 | BCC | ? |  | creep rate | EXP | 73.77 | 973 | 0.002565021 |  | %/s | F3 | Parker_2001_CreepAndFractureEngineeringMaterials
23 | Fe94.21 Si5.79 | BCC | ? |  | creep rate | EXP | 87.69 | 973 | 0.008111308 |  | %/s | F3 | Parker_2001_CreepAndFractureEngineeringMaterials
23 | Fe94.21 Si5.79 | BCC | ? |  | creep rate | EXP | 88.91 | 973 | 0.006932807 |  | %/s | F3 | Parker_2001_CreepAndFractureEngineeringMaterials
23 | Fe94.21 Si5.79 | BCC | ? |  | creep rate | EXP | 102.1 | 973 | 0.01601568 |  | %/s | F3 | Parker_2001_CreepAndFractureEngineeringMaterials
23 | Fe94.21 Si5.79 | BCC | ? |  | creep rate | EXP | 116.43 | 973 | 0.03246113 |  | %/s | F3 | Parker_2001_CreepAndFractureEngineeringMaterials
23 | Fe94.21 Si5.79 | BCC | ? |  | creep rate | EXP | 30.02 | 1023 | 0.0001560206 |  | %/s | F3 | Parker_2001_CreepAndFractureEngineeringMaterials
23 | Fe94.21 Si5.79 | BCC | ? |  | creep rate | EXP | 39.87 | 1023 | 0.0007498942 |  | %/s | F3 | Parker_2001_CreepAndFractureEngineeringMaterials
23 | Fe94.21 Si5.79 | BCC | ? |  | creep rate | EXP | 44.84 | 1023 | 0.001687612 |  | %/s | F3 | Parker_2001_CreepAndFractureEngineeringMaterials
23 | Fe94.21 Si5.79 | BCC | ? |  | creep rate | EXP | 70.77 | 1023 | 0.01778279 |  | %/s | F3 | Parker_2001_CreepAndFractureEngineeringMaterials
23 | Fe94.21 Si5.79 | BCC | ? |  | creep rate | EXP | 92.04 | 1023 | 0.07901823 |  | %/s | F3 | Parker_2001_CreepAndFractureEngineeringMaterials
23 | Fe94.21 Si5.79 | BCC | ? |  | creep rate | EXP | 21.54 | 1073 | 0.0001480657 |  | %/s | F3 | Parker_2001_CreepAndFractureEngineeringMaterials
23 | Fe94.21 Si5.79 | BCC | ? |  | creep rate | EXP | 23.9 | 1073 | 0.0002848036 |  | %/s | F3 | Parker_2001_CreepAndFractureEngineeringMaterials
23 | Fe94.21 Si5.79 | BCC | ? |  | creep rate | EXP | 27.07 | 1073 | 0.0007305272 |  | %/s | F3 | Parker_2001_CreepAndFractureEngineeringMaterials
23 | Fe94.21 Si5.79 | BCC | ? |  | creep rate | EXP | 28.02 | 1073 | 0.0007305272 |  | %/s | F3 | Parker_2001_CreepAndFractureEngineeringMaterials
23 | Fe94.21 Si5.79 | BCC | ? |  | creep rate | EXP | 35.44 | 1073 | 0.003162278 |  | %/s | F3 | Parker_2001_CreepAndFractureEngineeringMaterials
23 | Fe94.21 Si5.79 | BCC | ? |  | creep rate | EXP | 35.94 | 1073 | 0.003162278 |  | %/s | F3 | Parker_2001_CreepAndFractureEngineeringMaterials
23 | Fe94.21 Si5.79 | BCC | ? |  | creep rate | EXP | 42.72 | 1073 | 0.008326348 |  | %/s | F3 | Parker_2001_CreepAndFractureEngineeringMaterials
23 | Fe94.21 Si5.79 | BCC | ? |  | creep rate | EXP | 44.22 | 1073 | 0.007305272 |  | %/s | F3 | Parker_2001_CreepAndFractureEngineeringMaterials
23 | Fe94.21 Si5.79 | BCC | ? |  | creep rate | EXP | 66.5 | 1073 | 0.07697747 |  | %/s | F3 | Parker_2001_CreepAndFractureEngineeringMaterials
23 | Fe94.21 Si5.79 | BCC | ? |  | creep rate | EXP | 20.24 | 1123 | 0.0006932807 |  | %/s | F3 | Parker_2001_CreepAndFractureEngineeringMaterials
23 | Fe94.21 Si5.79 | BCC | ? |  | creep rate | EXP | 21.84 | 1123 | 0.001368875 |  | %/s | F3 | Parker_2001_CreepAndFractureEngineeringMaterials
23 | Fe94.21 Si5.79 | BCC | ? |  | creep rate | EXP | 23.57 | 1123 | 0.001480657 |  | %/s | F3 | Parker_2001_CreepAndFractureEngineeringMaterials
23 | Fe94.21 Si5.79 | BCC | ? |  | creep rate | EXP | 25.43 | 1123 | 0.00292354 |  | %/s | F3 | Parker_2001_CreepAndFractureEngineeringMaterials
23 | Fe94.21 Si5.79 | BCC | ? |  | creep rate | EXP | 30.44 | 1123 | 0.007697747 |  | %/s | F3 | Parker_2001_CreepAndFractureEngineeringMaterials
23 | Fe94.21 Si5.79 | BCC | ? |  | creep rate | EXP | 31.73 | 1123 | 0.008326348 |  | %/s | F3 | Parker_2001_CreepAndFractureEngineeringMaterials
23 | Fe94.21 Si5.79 | BCC | ? |  | creep rate | EXP | 35.94 | 1123 | 0.01732353 |  | %/s | F3 | Parker_2001_CreepAndFractureEngineeringMaterials
23 | Fe94.21 Si5.79 | BCC | ? |  | creep rate | EXP | 40.98 | 1123 | 0.0342051 |  | %/s | F3 | Parker_2001_CreepAndFractureEngineeringMaterials
23 | Fe94.21 Si5.79 | BCC | ? |  | creep rate | EXP | 49.74 | 1123 | 0.0900628 |  | %/s | F3 | Parker_2001_CreepAndFractureEngineeringMaterials
23 | Fe94.21 Si5.79 | BCC | ? |  | creep rate | EXP | 15.67 | 1173 | 0.0006932807 |  | %/s | F3 | Parker_2001_CreepAndFractureEngineeringMaterials
23 | Fe94.21 Si5.79 | BCC | ? |  | creep rate | EXP | 21.69 | 1173 | 0.006932807 |  | %/s | F3 | Parker_2001_CreepAndFractureEngineeringMaterials
23 | Fe94.21 Si5.79 | BCC | ? |  | creep rate | EXP | 34.24 | 1173 | 0.07901823 |  | %/s | F3 | Parker_2001_CreepAndFractureEngineeringMaterials
23 | Fe94.21 Si5.79 | BCC | ? |  | creep rate | EXP | 15.57 | 1223 | 0.003080607 |  | %/s | F3 | Parker_2001_CreepAndFractureEngineeringMaterials
23 | Fe94.21 Si5.79 | BCC | ? |  | creep rate | EXP | 18.38 | 1223 | 0.008111308 |  | %/s | F3 | Parker_2001_CreepAndFractureEngineeringMaterials
23 | Fe94.21 Si5.79 | BCC | ? |  | creep rate | EXP | 20.67 | 1223 | 0.01601568 |  | %/s | F3 | Parker_2001_CreepAndFractureEngineeringMaterials
23 | Fe94.21 Si5.79 | BCC | ? |  | creep rate | EXP | 23.73 | 1223 | 0.03511192 |  | %/s | F3 | Parker_2001_CreepAndFractureEngineeringMaterials
23 | Fe94.21 Si5.79 | BCC | ? |  | creep rate | EXP | 29 | 1223 | 0.0900628 |  | %/s | F3 | Parker_2001_CreepAndFractureEngineeringMaterials
23 | Fe94.21 Si5.79 | BCC | ? |  | creep rate | EXP | 13.19 | 1273 | 0.003332171 |  | %/s | F3 | Parker_2001_CreepAndFractureEngineeringMaterials
23 | Fe94.21 Si5.79 | BCC | ? |  | creep rate | EXP | 14.93 | 1273 | 0.008326348 |  | %/s | F3 | Parker_2001_CreepAndFractureEngineeringMaterials
23 | Al93.76 Mg5.25 Mn0.79 Cr0.09 Zr0.06 Fe0.05 | FCC+Mg2Al3+Al6Mn | AC+H | Direct chill casting and homogenization at 520C for 10h | creep rate | EXP | 59.13 | 523 | 1.640413e-06 |  | %/s | F3 | Parker_2001_CreepAndFractureEngineeringMaterials
23 | Al93.76 Mg5.25 Mn0.79 Cr0.09 Zr0.06 Fe0.05 | FCC+Mg2Al3+Al6Mn | AC+H | Direct chill casting and homogenization at 520C for 10h | creep rate | EXP | 66.31 | 523 | 3.337064e-06 |  | %/s | F3 | Parker_2001_CreepAndFractureEngineeringMaterials
23 | Al93.76 Mg5.25 Mn0.79 Cr0.09 Zr0.06 Fe0.05 | FCC+Mg2Al3+Al6Mn | AC+H | Direct chill casting and homogenization at 520C for 10h | creep rate | EXP | 79.51 | 523 | 7.724146e-06 |  | %/s | F3 | Parker_2001_CreepAndFractureEngineeringMaterials
23 | Al93.76 Mg5.25 Mn0.79 Cr0.09 Zr0.06 Fe0.05 | FCC+Mg2Al3+Al6Mn | AC+H | Direct chill casting and homogenization at 520C for 10h | creep rate | EXP | 92.64 | 523 | 1.640413e-05 |  | %/s | F3 | Parker_2001_CreepAndFractureEngineeringMaterials
23 | Al93.76 Mg5.25 Mn0.79 Cr0.09 Zr0.06 Fe0.05 | FCC+Mg2Al3+Al6Mn | AC+H | Direct chill casting and homogenization at 520C for 10h | creep rate | EXP | 107.94 | 523 | 3.409654e-05 |  | %/s | F3 | Parker_2001_CreepAndFractureEngineeringMaterials
23 | Al93.76 Mg5.25 Mn0.79 Cr0.09 Zr0.06 Fe0.05 | FCC+Mg2Al3+Al6Mn | AC+H | Direct chill casting and homogenization at 520C for 10h | creep rate | EXP | 123.39 | 523 | 8.788712e-05 |  | %/s | F3 | Parker_2001_CreepAndFractureEngineeringMaterials
23 | Al93.76 Mg5.25 Mn0.79 Cr0.09 Zr0.06 Fe0.05 | FCC+Mg2Al3+Al6Mn | AC+H | Direct chill casting and homogenization at 520C for 10h | creep rate | EXP | 137.07 | 523 | 0.0001749809 |  | %/s | F3 | Parker_2001_CreepAndFractureEngineeringMaterials
23 | Al93.76 Mg5.25 Mn0.79 Cr0.09 Zr0.06 Fe0.05 | FCC+Mg2Al3+Al6Mn | AC+H | Direct chill casting and homogenization at 520C for 10h | creep rate | EXP | 147.95 | 523 | 0.0003796988 |  | %/s | F3 | Parker_2001_CreepAndFractureEngineeringMaterials
23 | Al93.76 Mg5.25 Mn0.79 Cr0.09 Zr0.06 Fe0.05 | FCC+Mg2Al3+Al6Mn | AC+H | Direct chill casting and homogenization at 520C for 10h | creep rate | EXP | 161.24 | 523 | 0.000897989 |  | %/s | F3 | Parker_2001_CreepAndFractureEngineeringMaterials
23 | Al93.76 Mg5.25 Mn0.79 Cr0.09 Zr0.06 Fe0.05 | FCC+Mg2Al3+Al6Mn | AC+H | Direct chill casting and homogenization at 520C for 10h | creep rate | EXP | 174.05 | 523 | 0.002034282 |  | %/s | F3 | Parker_2001_CreepAndFractureEngineeringMaterials
23 | Al93.76 Mg5.25 Mn0.79 Cr0.09 Zr0.06 Fe0.05 | FCC+Mg2Al3+Al6Mn | AC+H | Direct chill casting and homogenization at 520C for 10h | creep rate | EXP | 182.56 | 523 | 0.004320301 |  | %/s | F3 | Parker_2001_CreepAndFractureEngineeringMaterials
23 | Al93.76 Mg5.25 Mn0.79 Cr0.09 Zr0.06 Fe0.05 | FCC+Mg2Al3+Al6Mn | AC+H | Direct chill casting and homogenization at 520C for 10h | creep rate | EXP | 191.5 | 523 | 0.01066688 |  | %/s | F3 | Parker_2001_CreepAndFractureEngineeringMaterials
23 | Al93.76 Mg5.25 Mn0.79 Cr0.09 Zr0.06 Fe0.05 | FCC+Mg2Al3+Al6Mn | AC+H | Direct chill casting and homogenization at 520C for 10h | creep rate | EXP | 198.96 | 523 | 0.02265375 |  | %/s | F3 | Parker_2001_CreepAndFractureEngineeringMaterials
23 | Al93.76 Mg5.25 Mn0.79 Cr0.09 Zr0.06 Fe0.05 | FCC+Mg2Al3+Al6Mn | AC+H | Direct chill casting and homogenization at 520C for 10h | creep rate | EXP | 202.79 | 523 | 0.05243559 |  | %/s | F3 | Parker_2001_CreepAndFractureEngineeringMaterials
23 | Al93.76 Mg5.25 Mn0.79 Cr0.09 Zr0.06 Fe0.05 | FCC+Mg2Al3+Al6Mn | AC+H | Direct chill casting and homogenization at 520C for 10h | creep rate | EXP | 31.77 | 573 | 1.640413e-06 |  | %/s | F3 | Parker_2001_CreepAndFractureEngineeringMaterials
23 | Al93.76 Mg5.25 Mn0.79 Cr0.09 Zr0.06 Fe0.05 | FCC+Mg2Al3+Al6Mn | AC+H | Direct chill casting and homogenization at 520C for 10h | creep rate | EXP | 35.3 | 573 | 3.337064e-06 |  | %/s | F3 | Parker_2001_CreepAndFractureEngineeringMaterials
23 | Al93.76 Mg5.25 Mn0.79 Cr0.09 Zr0.06 Fe0.05 | FCC+Mg2Al3+Al6Mn | AC+H | Direct chill casting and homogenization at 520C for 10h | creep rate | EXP | 41.13 | 573 | 7.724146e-06 |  | %/s | F3 | Parker_2001_CreepAndFractureEngineeringMaterials
23 | Al93.76 Mg5.25 Mn0.79 Cr0.09 Zr0.06 Fe0.05 | FCC+Mg2Al3+Al6Mn | AC+H | Direct chill casting and homogenization at 520C for 10h | creep rate | EXP | 47.46 | 573 | 1.60549e-05 |  | %/s | F3 | Parker_2001_CreepAndFractureEngineeringMaterials
23 | Al93.76 Mg5.25 Mn0.79 Cr0.09 Zr0.06 Fe0.05 | FCC+Mg2Al3+Al6Mn | AC+H | Direct chill casting and homogenization at 520C for 10h | creep rate | EXP | 54.78 | 573 | 3.409654e-05 |  | %/s | F3 | Parker_2001_CreepAndFractureEngineeringMaterials
23 | Al93.76 Mg5.25 Mn0.79 Cr0.09 Zr0.06 Fe0.05 | FCC+Mg2Al3+Al6Mn | AC+H | Direct chill casting and homogenization at 520C for 10h | creep rate | EXP | 65.68 | 573 | 8.239253e-05 |  | %/s | F3 | Parker_2001_CreepAndFractureEngineeringMaterials
23 | Al93.76 Mg5.25 Mn0.79 Cr0.09 Zr0.06 Fe0.05 | FCC+Mg2Al3+Al6Mn | AC+H | Direct chill casting and homogenization at 520C for 10h | creep rate | EXP | 75.8 | 573 | 0.0001676097 |  | %/s | F3 | Parker_2001_CreepAndFractureEngineeringMaterials
23 | Al93.76 Mg5.25 Mn0.79 Cr0.09 Zr0.06 Fe0.05 | FCC+Mg2Al3+Al6Mn | AC+H | Direct chill casting and homogenization at 520C for 10h | creep rate | EXP | 87.48 | 573 | 0.0003716152 |  | %/s | F3 | Parker_2001_CreepAndFractureEngineeringMaterials
23 | Al93.76 Mg5.25 Mn0.79 Cr0.09 Zr0.06 Fe0.05 | FCC+Mg2Al3+Al6Mn | AC+H | Direct chill casting and homogenization at 520C for 10h | creep rate | EXP | 100.96 | 573 | 0.0009175227 |  | %/s | F3 | Parker_2001_CreepAndFractureEngineeringMaterials
23 | Al93.76 Mg5.25 Mn0.79 Cr0.09 Zr0.06 Fe0.05 | FCC+Mg2Al3+Al6Mn | AC+H | Direct chill casting and homogenization at 520C for 10h | creep rate | EXP | 112.15 | 573 | 0.001948586 |  | %/s | F3 | Parker_2001_CreepAndFractureEngineeringMaterials
23 | Al93.76 Mg5.25 Mn0.79 Cr0.09 Zr0.06 Fe0.05 | FCC+Mg2Al3+Al6Mn | AC+H | Direct chill casting and homogenization at 520C for 10h | creep rate | EXP | 121.06 | 573 | 0.004414279 |  | %/s | F3 | Parker_2001_CreepAndFractureEngineeringMaterials
23 | Al93.76 Mg5.25 Mn0.79 Cr0.09 Zr0.06 Fe0.05 | FCC+Mg2Al3+Al6Mn | AC+H | Direct chill casting and homogenization at 520C for 10h | creep rate | EXP | 130.67 | 573 | 0.01089891 |  | %/s | F3 | Parker_2001_CreepAndFractureEngineeringMaterials
23 | Al93.76 Mg5.25 Mn0.79 Cr0.09 Zr0.06 Fe0.05 | FCC+Mg2Al3+Al6Mn | AC+H | Direct chill casting and homogenization at 520C for 10h | creep rate | EXP | 134.47 | 573 | 0.02314653 |  | %/s | F3 | Parker_2001_CreepAndFractureEngineeringMaterials
23 | Al93.76 Mg5.25 Mn0.79 Cr0.09 Zr0.06 Fe0.05 | FCC+Mg2Al3+Al6Mn | AC+H | Direct chill casting and homogenization at 520C for 10h | creep rate | EXP | 142.41 | 573 | 0.05131926 |  | %/s | F3 | Parker_2001_CreepAndFractureEngineeringMaterials
23 | Al93.76 Mg5.25 Mn0.79 Cr0.09 Zr0.06 Fe0.05 | FCC+Mg2Al3+Al6Mn | AC+H | Direct chill casting and homogenization at 520C for 10h | creep rate | EXP | 20.28 | 623 | 1.640413e-06 |  | %/s | F3 | Parker_2001_CreepAndFractureEngineeringMaterials
23 | Al93.76 Mg5.25 Mn0.79 Cr0.09 Zr0.06 Fe0.05 | FCC+Mg2Al3+Al6Mn | AC+H | Direct chill casting and homogenization at 520C for 10h | creep rate | EXP | 23.18 | 623 | 3.266019e-06 |  | %/s | F3 | Parker_2001_CreepAndFractureEngineeringMaterials
23 | Al93.76 Mg5.25 Mn0.79 Cr0.09 Zr0.06 Fe0.05 | FCC+Mg2Al3+Al6Mn | AC+H | Direct chill casting and homogenization at 520C for 10h | creep rate | EXP | 26.25 | 623 | 7.724146e-06 |  | %/s | F3 | Parker_2001_CreepAndFractureEngineeringMaterials
23 | Al93.76 Mg5.25 Mn0.79 Cr0.09 Zr0.06 Fe0.05 | FCC+Mg2Al3+Al6Mn | AC+H | Direct chill casting and homogenization at 520C for 10h | creep rate | EXP | 28.88 | 623 | 1.640413e-05 |  | %/s | F3 | Parker_2001_CreepAndFractureEngineeringMaterials
23 | Al93.76 Mg5.25 Mn0.79 Cr0.09 Zr0.06 Fe0.05 | FCC+Mg2Al3+Al6Mn | AC+H | Direct chill casting and homogenization at 520C for 10h | creep rate | EXP | 33.01 | 623 | 3.409654e-05 |  | %/s | F3 | Parker_2001_CreepAndFractureEngineeringMaterials
23 | Al93.76 Mg5.25 Mn0.79 Cr0.09 Zr0.06 Fe0.05 | FCC+Mg2Al3+Al6Mn | AC+H | Direct chill casting and homogenization at 520C for 10h | creep rate | EXP | 39.58 | 623 | 8.418479e-05 |  | %/s | F3 | Parker_2001_CreepAndFractureEngineeringMaterials
23 | Al93.76 Mg5.25 Mn0.79 Cr0.09 Zr0.06 Fe0.05 | FCC+Mg2Al3+Al6Mn | AC+H | Direct chill casting and homogenization at 520C for 10h | creep rate | EXP | 46.56 | 623 | 0.0001712556 |  | %/s | F3 | Parker_2001_CreepAndFractureEngineeringMaterials
23 | Al93.76 Mg5.25 Mn0.79 Cr0.09 Zr0.06 Fe0.05 | FCC+Mg2Al3+Al6Mn | AC+H | Direct chill casting and homogenization at 520C for 10h | creep rate | EXP | 54.26 | 623 | 0.0003637037 |  | %/s | F3 | Parker_2001_CreepAndFractureEngineeringMaterials
23 | Al93.76 Mg5.25 Mn0.79 Cr0.09 Zr0.06 Fe0.05 | FCC+Mg2Al3+Al6Mn | AC+H | Direct chill casting and homogenization at 520C for 10h | creep rate | EXP | 65.05 | 623 | 0.000897989 |  | %/s | F3 | Parker_2001_CreepAndFractureEngineeringMaterials
23 | Al93.76 Mg5.25 Mn0.79 Cr0.09 Zr0.06 Fe0.05 | FCC+Mg2Al3+Al6Mn | AC+H | Direct chill casting and homogenization at 520C for 10h | creep rate | EXP | 77.26 | 623 | 0.001948586 |  | %/s | F3 | Parker_2001_CreepAndFractureEngineeringMaterials
23 | Al93.76 Mg5.25 Mn0.79 Cr0.09 Zr0.06 Fe0.05 | FCC+Mg2Al3+Al6Mn | AC+H | Direct chill casting and homogenization at 520C for 10h | creep rate | EXP | 87.48 | 623 | 0.004228324 |  | %/s | F3 | Parker_2001_CreepAndFractureEngineeringMaterials
23 | Al93.76 Mg5.25 Mn0.79 Cr0.09 Zr0.06 Fe0.05 | FCC+Mg2Al3+Al6Mn | AC+H | Direct chill casting and homogenization at 520C for 10h | creep rate | EXP | 102.91 | 623 | 0.01066688 |  | %/s | F3 | Parker_2001_CreepAndFractureEngineeringMaterials
23 | Al93.76 Mg5.25 Mn0.79 Cr0.09 Zr0.06 Fe0.05 | FCC+Mg2Al3+Al6Mn | AC+H | Direct chill casting and homogenization at 520C for 10h | creep rate | EXP | 113.22 | 623 | 0.02217147 |  | %/s | F3 | Parker_2001_CreepAndFractureEngineeringMaterials
23 | Al93.76 Mg5.25 Mn0.79 Cr0.09 Zr0.06 Fe0.05 | FCC+Mg2Al3+Al6Mn | AC+H | Direct chill casting and homogenization at 520C for 10h | creep rate | EXP | 123.39 | 623 | 0.05131926 |  | %/s | F3 | Parker_2001_CreepAndFractureEngineeringMaterials
23 | Al93.76 Mg5.25 Mn0.79 Cr0.09 Zr0.06 Fe0.05 | FCC+Mg2Al3+Al6Mn | AC+H | Direct chill casting and homogenization at 520C for 10h | creep rate | EXP | 13.58 | 673 | 1.640413e-06 |  | %/s | F3 | Parker_2001_CreepAndFractureEngineeringMaterials
23 | Al93.76 Mg5.25 Mn0.79 Cr0.09 Zr0.06 Fe0.05 | FCC+Mg2Al3+Al6Mn | AC+H | Direct chill casting and homogenization at 520C for 10h | creep rate | EXP | 15.52 | 673 | 3.409654e-06 |  | %/s | F3 | Parker_2001_CreepAndFractureEngineeringMaterials
23 | Al93.76 Mg5.25 Mn0.79 Cr0.09 Zr0.06 Fe0.05 | FCC+Mg2Al3+Al6Mn | AC+H | Direct chill casting and homogenization at 520C for 10h | creep rate | EXP | 17.74 | 673 | 7.724146e-06 |  | %/s | F3 | Parker_2001_CreepAndFractureEngineeringMaterials
23 | Al93.76 Mg5.25 Mn0.79 Cr0.09 Zr0.06 Fe0.05 | FCC+Mg2Al3+Al6Mn | AC+H | Direct chill casting and homogenization at 520C for 10h | creep rate | EXP | 18.43 | 673 | 1.640413e-05 |  | %/s | F3 | Parker_2001_CreepAndFractureEngineeringMaterials
23 | Al93.76 Mg5.25 Mn0.79 Cr0.09 Zr0.06 Fe0.05 | FCC+Mg2Al3+Al6Mn | AC+H | Direct chill casting and homogenization at 520C for 10h | creep rate | EXP | 20.47 | 673 | 3.409654e-05 |  | %/s | F3 | Parker_2001_CreepAndFractureEngineeringMaterials
23 | Al93.76 Mg5.25 Mn0.79 Cr0.09 Zr0.06 Fe0.05 | FCC+Mg2Al3+Al6Mn | AC+H | Direct chill casting and homogenization at 520C for 10h | creep rate | EXP | 24.08 | 673 | 8.418479e-05 |  | %/s | F3 | Parker_2001_CreepAndFractureEngineeringMaterials
23 | Al93.76 Mg5.25 Mn0.79 Cr0.09 Zr0.06 Fe0.05 | FCC+Mg2Al3+Al6Mn | AC+H | Direct chill casting and homogenization at 520C for 10h | creep rate | EXP | 26.75 | 673 | 0.0001712556 |  | %/s | F3 | Parker_2001_CreepAndFractureEngineeringMaterials
23 | Al93.76 Mg5.25 Mn0.79 Cr0.09 Zr0.06 Fe0.05 | FCC+Mg2Al3+Al6Mn | AC+H | Direct chill casting and homogenization at 520C for 10h | creep rate | EXP | 31.47 | 673 | 0.0003637037 |  | %/s | F3 | Parker_2001_CreepAndFractureEngineeringMaterials
23 | Al93.76 Mg5.25 Mn0.79 Cr0.09 Zr0.06 Fe0.05 | FCC+Mg2Al3+Al6Mn | AC+H | Direct chill casting and homogenization at 520C for 10h | creep rate | EXP | 38.1 | 673 | 0.0008788712 |  | %/s | F3 | Parker_2001_CreepAndFractureEngineeringMaterials
23 | Al93.76 Mg5.25 Mn0.79 Cr0.09 Zr0.06 Fe0.05 | FCC+Mg2Al3+Al6Mn | AC+H | Direct chill casting and homogenization at 520C for 10h | creep rate | EXP | 45.25 | 673 | 0.001948586 |  | %/s | F3 | Parker_2001_CreepAndFractureEngineeringMaterials
23 | Al93.76 Mg5.25 Mn0.79 Cr0.09 Zr0.06 Fe0.05 | FCC+Mg2Al3+Al6Mn | AC+H | Direct chill casting and homogenization at 520C for 10h | creep rate | EXP | 52.22 | 673 | 0.004138304 |  | %/s | F3 | Parker_2001_CreepAndFractureEngineeringMaterials
23 | Al93.76 Mg5.25 Mn0.79 Cr0.09 Zr0.06 Fe0.05 | FCC+Mg2Al3+Al6Mn | AC+H | Direct chill casting and homogenization at 520C for 10h | creep rate | EXP | 65.05 | 673 | 0.01066688 |  | %/s | F3 | Parker_2001_CreepAndFractureEngineeringMaterials
23 | Al93.76 Mg5.25 Mn0.79 Cr0.09 Zr0.06 Fe0.05 | FCC+Mg2Al3+Al6Mn | AC+H | Direct chill casting and homogenization at 520C for 10h | creep rate | EXP | 74.37 | 673 | 0.02314653 |  | %/s | F3 | Parker_2001_CreepAndFractureEngineeringMaterials
23 | Al93.76 Mg5.25 Mn0.79 Cr0.09 Zr0.06 Fe0.05 | FCC+Mg2Al3+Al6Mn | AC+H | Direct chill casting and homogenization at 520C for 10h | creep rate | EXP | 85.01 | 673 | 0.05022669 |  | %/s | F3 | Parker_2001_CreepAndFractureEngineeringMaterials
23 | Al93.76 Mg5.25 Mn0.79 Cr0.09 Zr0.06 Fe0.05 | FCC+Mg2Al3+Al6Mn | AC+H | Direct chill casting and homogenization at 520C for 10h | creep rate | EXP | 9.35 | 723 | 1.60549e-06 |  | %/s | F3 | Parker_2001_CreepAndFractureEngineeringMaterials
23 | Al93.76 Mg5.25 Mn0.79 Cr0.09 Zr0.06 Fe0.05 | FCC+Mg2Al3+Al6Mn | AC+H | Direct chill casting and homogenization at 520C for 10h | creep rate | EXP | 10.9 | 723 | 3.337064e-06 |  | %/s | F3 | Parker_2001_CreepAndFractureEngineeringMaterials
23 | Al93.76 Mg5.25 Mn0.79 Cr0.09 Zr0.06 Fe0.05 | FCC+Mg2Al3+Al6Mn | AC+H | Direct chill casting and homogenization at 520C for 10h | creep rate | EXP | 11.76 | 723 | 7.724146e-06 |  | %/s | F3 | Parker_2001_CreepAndFractureEngineeringMaterials
23 | Al93.76 Mg5.25 Mn0.79 Cr0.09 Zr0.06 Fe0.05 | FCC+Mg2Al3+Al6Mn | AC+H | Direct chill casting and homogenization at 520C for 10h | creep rate | EXP | 13.32 | 723 | 1.676097e-05 |  | %/s | F3 | Parker_2001_CreepAndFractureEngineeringMaterials
23 | Al93.76 Mg5.25 Mn0.79 Cr0.09 Zr0.06 Fe0.05 | FCC+Mg2Al3+Al6Mn | AC+H | Direct chill casting and homogenization at 520C for 10h | creep rate | EXP | 14.52 | 723 | 3.483823e-05 |  | %/s | F3 | Parker_2001_CreepAndFractureEngineeringMaterials
23 | Al93.76 Mg5.25 Mn0.79 Cr0.09 Zr0.06 Fe0.05 | FCC+Mg2Al3+Al6Mn | AC+H | Direct chill casting and homogenization at 520C for 10h | creep rate | EXP | 16.75 | 723 | 8.601604e-05 |  | %/s | F3 | Parker_2001_CreepAndFractureEngineeringMaterials
23 | Al93.76 Mg5.25 Mn0.79 Cr0.09 Zr0.06 Fe0.05 | FCC+Mg2Al3+Al6Mn | AC+H | Direct chill casting and homogenization at 520C for 10h | creep rate | EXP | 19.15 | 723 | 0.0001712556 |  | %/s | F3 | Parker_2001_CreepAndFractureEngineeringMaterials
23 | Al93.76 Mg5.25 Mn0.79 Cr0.09 Zr0.06 Fe0.05 | FCC+Mg2Al3+Al6Mn | AC+H | Direct chill casting and homogenization at 520C for 10h | creep rate | EXP | 21.27 | 723 | 0.0003637037 |  | %/s | F3 | Parker_2001_CreepAndFractureEngineeringMaterials
23 | Al93.76 Mg5.25 Mn0.79 Cr0.09 Zr0.06 Fe0.05 | FCC+Mg2Al3+Al6Mn | AC+H | Direct chill casting and homogenization at 520C for 10h | creep rate | EXP | 25.26 | 723 | 0.0009175227 |  | %/s | F3 | Parker_2001_CreepAndFractureEngineeringMaterials
23 | Al93.76 Mg5.25 Mn0.79 Cr0.09 Zr0.06 Fe0.05 | FCC+Mg2Al3+Al6Mn | AC+H | Direct chill casting and homogenization at 520C for 10h | creep rate | EXP | 29.44 | 723 | 0.001948586 |  | %/s | F3 | Parker_2001_CreepAndFractureEngineeringMaterials
23 | Al93.76 Mg5.25 Mn0.79 Cr0.09 Zr0.06 Fe0.05 | FCC+Mg2Al3+Al6Mn | AC+H | Direct chill casting and homogenization at 520C for 10h | creep rate | EXP | 33.01 | 723 | 0.004138304 |  | %/s | F3 | Parker_2001_CreepAndFractureEngineeringMaterials
23 | Al93.76 Mg5.25 Mn0.79 Cr0.09 Zr0.06 Fe0.05 | FCC+Mg2Al3+Al6Mn | AC+H | Direct chill casting and homogenization at 520C for 10h | creep rate | EXP | 41.13 | 723 | 0.01043979 |  | %/s | F3 | Parker_2001_CreepAndFractureEngineeringMaterials
23 | Al93.76 Mg5.25 Mn0.79 Cr0.09 Zr0.06 Fe0.05 | FCC+Mg2Al3+Al6Mn | AC+H | Direct chill casting and homogenization at 520C for 10h | creep rate | EXP | 47.92 | 723 | 0.02217147 |  | %/s | F3 | Parker_2001_CreepAndFractureEngineeringMaterials
23 | Al93.76 Mg5.25 Mn0.79 Cr0.09 Zr0.06 Fe0.05 | FCC+Mg2Al3+Al6Mn | AC+H | Direct chill casting and homogenization at 520C for 10h | creep rate | EXP | 55.83 | 723 | 0.04915739 |  | %/s | F3 | Parker_2001_CreepAndFractureEngineeringMaterials
23 | Al93.76 Mg5.25 Mn0.79 Cr0.09 Zr0.06 Fe0.05 | FCC+Mg2Al3+Al6Mn | AC+H | Direct chill casting and homogenization at 520C for 10h | creep rate | EXP | 6.57 | 773 | 1.640413e-06 |  | %/s | F3 | Parker_2001_CreepAndFractureEngineeringMaterials
23 | Al93.76 Mg5.25 Mn0.79 Cr0.09 Zr0.06 Fe0.05 | FCC+Mg2Al3+Al6Mn | AC+H | Direct chill casting and homogenization at 520C for 10h | creep rate | EXP | 7.37 | 773 | 3.409654e-06 |  | %/s | F3 | Parker_2001_CreepAndFractureEngineeringMaterials
23 | Al93.76 Mg5.25 Mn0.79 Cr0.09 Zr0.06 Fe0.05 | FCC+Mg2Al3+Al6Mn | AC+H | Direct chill casting and homogenization at 520C for 10h | creep rate | EXP | 8.42 | 773 | 7.892167e-06 |  | %/s | F3 | Parker_2001_CreepAndFractureEngineeringMaterials
23 | Al93.76 Mg5.25 Mn0.79 Cr0.09 Zr0.06 Fe0.05 | FCC+Mg2Al3+Al6Mn | AC+H | Direct chill casting and homogenization at 520C for 10h | creep rate | EXP | 10.1 | 773 | 1.640413e-05 |  | %/s | F3 | Parker_2001_CreepAndFractureEngineeringMaterials
23 | Al93.76 Mg5.25 Mn0.79 Cr0.09 Zr0.06 Fe0.05 | FCC+Mg2Al3+Al6Mn | AC+H | Direct chill casting and homogenization at 520C for 10h | creep rate | EXP | 11 | 773 | 3.409654e-05 |  | %/s | F3 | Parker_2001_CreepAndFractureEngineeringMaterials
23 | Al93.76 Mg5.25 Mn0.79 Cr0.09 Zr0.06 Fe0.05 | FCC+Mg2Al3+Al6Mn | AC+H | Direct chill casting and homogenization at 520C for 10h | creep rate | EXP | 12.7 | 773 | 8.788712e-05 |  | %/s | F3 | Parker_2001_CreepAndFractureEngineeringMaterials
23 | Al93.76 Mg5.25 Mn0.79 Cr0.09 Zr0.06 Fe0.05 | FCC+Mg2Al3+Al6Mn | AC+H | Direct chill casting and homogenization at 520C for 10h | creep rate | EXP | 14.24 | 773 | 0.0001787872 |  | %/s | F3 | Parker_2001_CreepAndFractureEngineeringMaterials
23 | Al93.76 Mg5.25 Mn0.79 Cr0.09 Zr0.06 Fe0.05 | FCC+Mg2Al3+Al6Mn | AC+H | Direct chill casting and homogenization at 520C for 10h | creep rate | EXP | 15.82 | 773 | 0.0003637037 |  | %/s | F3 | Parker_2001_CreepAndFractureEngineeringMaterials
23 | Al93.76 Mg5.25 Mn0.79 Cr0.09 Zr0.06 Fe0.05 | FCC+Mg2Al3+Al6Mn | AC+H | Direct chill casting and homogenization at 520C for 10h | creep rate | EXP | 17.74 | 773 | 0.000897989 |  | %/s | F3 | Parker_2001_CreepAndFractureEngineeringMaterials
23 | Al93.76 Mg5.25 Mn0.79 Cr0.09 Zr0.06 Fe0.05 | FCC+Mg2Al3+Al6Mn | AC+H | Direct chill casting and homogenization at 520C for 10h | creep rate | EXP | 20.28 | 773 | 0.001948586 |  | %/s | F3 | Parker_2001_CreepAndFractureEngineeringMaterials
23 | Al93.76 Mg5.25 Mn0.79 Cr0.09 Zr0.06 Fe0.05 | FCC+Mg2Al3+Al6Mn | AC+H | Direct chill casting and homogenization at 520C for 10h | creep rate | EXP | 23.4 | 773 | 0.004228324 |  | %/s | F3 | Parker_2001_CreepAndFractureEngineeringMaterials
23 | Al93.76 Mg5.25 Mn0.79 Cr0.09 Zr0.06 Fe0.05 | FCC+Mg2Al3+Al6Mn | AC+H | Direct chill casting and homogenization at 520C for 10h | creep rate | EXP | 28.88 | 773 | 0.01043979 |  | %/s | F3 | Parker_2001_CreepAndFractureEngineeringMaterials
23 | Al93.76 Mg5.25 Mn0.79 Cr0.09 Zr0.06 Fe0.05 | FCC+Mg2Al3+Al6Mn | AC+H | Direct chill casting and homogenization at 520C for 10h | creep rate | EXP | 33.33 | 773 | 0.02217147 |  | %/s | F3 | Parker_2001_CreepAndFractureEngineeringMaterials
23 | Al93.76 Mg5.25 Mn0.79 Cr0.09 Zr0.06 Fe0.05 | FCC+Mg2Al3+Al6Mn | AC+H | Direct chill casting and homogenization at 520C for 10h | creep rate | EXP | 39.58 | 773 | 0.05022669 |  | %/s | F3 | Parker_2001_CreepAndFractureEngineeringMaterials
23 | Al93.76 Mg5.25 Mn0.79 Cr0.09 Zr0.06 Fe0.05 | FCC+Mg2Al3+Al6Mn | AC+H | Direct chill casting and homogenization at 520C for 10h | creep rate | EXP | 4 | 823 | 7.724146e-06 |  | %/s | F3 | Parker_2001_CreepAndFractureEngineeringMaterials
23 | Al93.76 Mg5.25 Mn0.79 Cr0.09 Zr0.06 Fe0.05 | FCC+Mg2Al3+Al6Mn | AC+H | Direct chill casting and homogenization at 520C for 10h | creep rate | EXP | 4.75 | 823 | 1.640413e-05 |  | %/s | F3 | Parker_2001_CreepAndFractureEngineeringMaterials
23 | Al93.76 Mg5.25 Mn0.79 Cr0.09 Zr0.06 Fe0.05 | FCC+Mg2Al3+Al6Mn | AC+H | Direct chill casting and homogenization at 520C for 10h | creep rate | EXP | 5.17 | 823 | 3.409654e-05 |  | %/s | F3 | Parker_2001_CreepAndFractureEngineeringMaterials
23 | Al93.76 Mg5.25 Mn0.79 Cr0.09 Zr0.06 Fe0.05 | FCC+Mg2Al3+Al6Mn | AC+H | Direct chill casting and homogenization at 520C for 10h | creep rate | EXP | 6.57 | 823 | 8.601604e-05 |  | %/s | F3 | Parker_2001_CreepAndFractureEngineeringMaterials
23 | Al93.76 Mg5.25 Mn0.79 Cr0.09 Zr0.06 Fe0.05 | FCC+Mg2Al3+Al6Mn | AC+H | Direct chill casting and homogenization at 520C for 10h | creep rate | EXP | 7.65 | 823 | 0.0001712556 |  | %/s | F3 | Parker_2001_CreepAndFractureEngineeringMaterials
23 | Al93.76 Mg5.25 Mn0.79 Cr0.09 Zr0.06 Fe0.05 | FCC+Mg2Al3+Al6Mn | AC+H | Direct chill casting and homogenization at 520C for 10h | creep rate | EXP | 8.92 | 823 | 0.0003716152 |  | %/s | F3 | Parker_2001_CreepAndFractureEngineeringMaterials
23 | Al93.76 Mg5.25 Mn0.79 Cr0.09 Zr0.06 Fe0.05 | FCC+Mg2Al3+Al6Mn | AC+H | Direct chill casting and homogenization at 520C for 10h | creep rate | EXP | 10.79 | 823 | 0.0009175227 |  | %/s | F3 | Parker_2001_CreepAndFractureEngineeringMaterials
23 | Al93.76 Mg5.25 Mn0.79 Cr0.09 Zr0.06 Fe0.05 | FCC+Mg2Al3+Al6Mn | AC+H | Direct chill casting and homogenization at 520C for 10h | creep rate | EXP | 12.58 | 823 | 0.001948586 |  | %/s | F3 | Parker_2001_CreepAndFractureEngineeringMaterials
23 | Al93.76 Mg5.25 Mn0.79 Cr0.09 Zr0.06 Fe0.05 | FCC+Mg2Al3+Al6Mn | AC+H | Direct chill casting and homogenization at 520C for 10h | creep rate | EXP | 15.08 | 823 | 0.004228324 |  | %/s | F3 | Parker_2001_CreepAndFractureEngineeringMaterials
23 | Al93.76 Mg5.25 Mn0.79 Cr0.09 Zr0.06 Fe0.05 | FCC+Mg2Al3+Al6Mn | AC+H | Direct chill casting and homogenization at 520C for 10h | creep rate | EXP | 18.79 | 823 | 0.01066688 |  | %/s | F3 | Parker_2001_CreepAndFractureEngineeringMaterials
23 | Al93.76 Mg5.25 Mn0.79 Cr0.09 Zr0.06 Fe0.05 | FCC+Mg2Al3+Al6Mn | AC+H | Direct chill casting and homogenization at 520C for 10h | creep rate | EXP | 21.89 | 823 | 0.02265375 |  | %/s | F3 | Parker_2001_CreepAndFractureEngineeringMaterials
23 | Al93.76 Mg5.25 Mn0.79 Cr0.09 Zr0.06 Fe0.05 | FCC+Mg2Al3+Al6Mn | AC+H | Direct chill casting and homogenization at 520C for 10h | creep rate | EXP | 26.25 | 823 | 0.05131926 |  | %/s | F3 | Parker_2001_CreepAndFractureEngineeringMaterials
23 | Al93.76 Mg5.25 Mn0.79 Cr0.09 Zr0.06 Fe0.05 | FCC+Mg2Al3+Al6Mn | AC+H | Direct chill casting and homogenization at 520C for 10h | creep rate | EXP | 3.43 | 843 | 1.640413e-05 |  | %/s | F3 | Parker_2001_CreepAndFractureEngineeringMaterials
23 | Al93.76 Mg5.25 Mn0.79 Cr0.09 Zr0.06 Fe0.05 | FCC+Mg2Al3+Al6Mn | AC+H | Direct chill casting and homogenization at 520C for 10h | creep rate | EXP | 3.85 | 843 | 3.266019e-05 |  | %/s | F3 | Parker_2001_CreepAndFractureEngineeringMaterials
23 | Al93.76 Mg5.25 Mn0.79 Cr0.09 Zr0.06 Fe0.05 | FCC+Mg2Al3+Al6Mn | AC+H | Direct chill casting and homogenization at 520C for 10h | creep rate | EXP | 4.7 | 843 | 8.601604e-05 |  | %/s | F3 | Parker_2001_CreepAndFractureEngineeringMaterials
23 | Al93.76 Mg5.25 Mn0.79 Cr0.09 Zr0.06 Fe0.05 | FCC+Mg2Al3+Al6Mn | AC+H | Direct chill casting and homogenization at 520C for 10h | creep rate | EXP | 5.97 | 843 | 0.0001712556 |  | %/s | F3 | Parker_2001_CreepAndFractureEngineeringMaterials
23 | Al93.76 Mg5.25 Mn0.79 Cr0.09 Zr0.06 Fe0.05 | FCC+Mg2Al3+Al6Mn | AC+H | Direct chill casting and homogenization at 520C for 10h | creep rate | EXP | 7.51 | 843 | 0.0003559606 |  | %/s | F3 | Parker_2001_CreepAndFractureEngineeringMaterials
23 | Al93.76 Mg5.25 Mn0.79 Cr0.09 Zr0.06 Fe0.05 | FCC+Mg2Al3+Al6Mn | AC+H | Direct chill casting and homogenization at 520C for 10h | creep rate | EXP | 9 | 843 | 0.0009175227 |  | %/s | F3 | Parker_2001_CreepAndFractureEngineeringMaterials
23 | Al93.76 Mg5.25 Mn0.79 Cr0.09 Zr0.06 Fe0.05 | FCC+Mg2Al3+Al6Mn | AC+H | Direct chill casting and homogenization at 520C for 10h | creep rate | EXP | 10.69 | 843 | 0.001990973 |  | %/s | F3 | Parker_2001_CreepAndFractureEngineeringMaterials
23 | Al93.76 Mg5.25 Mn0.79 Cr0.09 Zr0.06 Fe0.05 | FCC+Mg2Al3+Al6Mn | AC+H | Direct chill casting and homogenization at 520C for 10h | creep rate | EXP | 12.22 | 843 | 0.004320301 |  | %/s | F3 | Parker_2001_CreepAndFractureEngineeringMaterials
23 | Al93.76 Mg5.25 Mn0.79 Cr0.09 Zr0.06 Fe0.05 | FCC+Mg2Al3+Al6Mn | AC+H | Direct chill casting and homogenization at 520C for 10h | creep rate | EXP | 15.23 | 843 | 0.01043979 |  | %/s | F3 | Parker_2001_CreepAndFractureEngineeringMaterials
23 | Al93.76 Mg5.25 Mn0.79 Cr0.09 Zr0.06 Fe0.05 | FCC+Mg2Al3+Al6Mn | AC+H | Direct chill casting and homogenization at 520C for 10h | creep rate | EXP | 18.26 | 843 | 0.02169944 |  | %/s | F3 | Parker_2001_CreepAndFractureEngineeringMaterials
23 | Al93.76 Mg5.25 Mn0.79 Cr0.09 Zr0.06 Fe0.05 | FCC+Mg2Al3+Al6Mn | AC+H | Direct chill casting and homogenization at 520C for 10h | creep rate | EXP | 21.89 | 843 | 0.05022669 |  | %/s | F3 | Parker_2001_CreepAndFractureEngineeringMaterials
23 | Mg100 | HCP | AC |  | creep rate | EXP | 9.94 | 473 | 1e-09 |  | %/s | F2 | Parker_2001_CreepAndFractureEngineeringMaterials
23 | Mg100 | HCP | AC |  | creep rate | EXP | 12.57 | 473 | 8.254042e-09 |  | %/s | F2 | Parker_2001_CreepAndFractureEngineeringMaterials
23 | Mg100 | HCP | AC |  | creep rate | EXP | 14.93 | 473 | 7.216612e-08 |  | %/s | F2 | Parker_2001_CreepAndFractureEngineeringMaterials
23 | Mg100 | HCP | AC |  | creep rate | EXP | 19.66 | 473 | 1.100694e-06 |  | %/s | F2 | Parker_2001_CreepAndFractureEngineeringMaterials
23 | Mg100 | HCP | AC |  | creep rate | EXP | 24.72 | 473 | 2.417315e-06 |  | %/s | F2 | Parker_2001_CreepAndFractureEngineeringMaterials
23 | Mg100 | HCP | AC |  | creep rate | EXP | 29.86 | 473 | 1.957342e-05 |  | %/s | F2 | Parker_2001_CreepAndFractureEngineeringMaterials
23 | Mg91.2309 Al8.24918 Zn0.379962 Mn0.139986 | HCP+Mg17Al12 | A+AT | Anneal for 24h at 688K, air cool and then age for 24h at 443K | creep rate | EXP | 19.88 | 473 | 6.683439e-10 |  | %/s | F2 | Parker_2001_CreepAndFractureEngineeringMaterials
23 | Mg91.2309 Al8.24918 Zn0.379962 Mn0.139986 | HCP+Mg17Al12 | A+AT | Anneal for 24h at 688K, air cool and then age for 24h at 443K | creep rate | EXP | 39.77 | 473 | 2.610157e-08 |  | %/s | F2 | Parker_2001_CreepAndFractureEngineeringMaterials
23 | Mg91.2309 Al8.24918 Zn0.379962 Mn0.139986 | HCP+Mg17Al12 | A+AT | Anneal for 24h at 688K, air cool and then age for 24h at 443K | creep rate | EXP | 50 | 473 | 7.216612e-08 |  | %/s | F2 | Parker_2001_CreepAndFractureEngineeringMaterials
23 | Mg91.2309 Al8.24918 Zn0.379962 Mn0.139986 | HCP+Mg17Al12 | A+AT | Anneal for 24h at 688K, air cool and then age for 24h at 443K | creep rate | EXP | 59.72 | 473 | 2.371374e-07 |  | %/s | F2 | Parker_2001_CreepAndFractureEngineeringMaterials
23 | Mg91.2309 Al8.24918 Zn0.379962 Mn0.139986 | HCP+Mg17Al12 | A+AT | Anneal for 24h at 688K, air cool and then age for 24h at 443K | creep rate | EXP | 79.98 | 473 | 1.079775e-06 |  | %/s | F2 | Parker_2001_CreepAndFractureEngineeringMaterials
23 | Mg91.2309 Al8.24918 Zn0.379962 Mn0.139986 | HCP+Mg17Al12 | A+AT | Anneal for 24h at 688K, air cool and then age for 24h at 443K | creep rate | EXP | 50.29 | 423 | 2.43298e-09 |  | %/s | F2 | Parker_2001_CreepAndFractureEngineeringMaterials
23 | Mg91.2309 Al8.24918 Zn0.379962 Mn0.139986 | HCP+Mg17Al12 | A+AT | Anneal for 24h at 688K, air cool and then age for 24h at 443K | creep rate | EXP | 60.47 | 423 | 4.821346e-09 |  | %/s | F2 | Parker_2001_CreepAndFractureEngineeringMaterials
23 | Mg91.2309 Al8.24918 Zn0.379962 Mn0.139986 | HCP+Mg17Al12 | A+AT | Anneal for 24h at 688K, air cool and then age for 24h at 443K | creep rate | EXP | 80.87 | 423 | 2.605203e-08 |  | %/s | F2 | Parker_2001_CreepAndFractureEngineeringMaterials
23 | Mg91.2309 Al8.24918 Zn0.379962 Mn0.139986 | HCP+Mg17Al12 | A+AT | Anneal for 24h at 688K, air cool and then age for 24h at 443K | creep rate | EXP | 101.12 | 423 | 1.507363e-07 |  | %/s | F2 | Parker_2001_CreepAndFractureEngineeringMaterials
23 | Mg91.2309 Al8.24918 Zn0.379962 Mn0.139986 | HCP+Mg17Al12 | A+AT | Anneal for 24h at 688K, air cool and then age for 24h at 443K | creep rate | EXP | 131.5 | 423 | 1.344971e-06 |  | %/s | F2 | Parker_2001_CreepAndFractureEngineeringMaterials
23 | Mg91.2309 Al8.24918 Zn0.379962 Mn0.139986 | HCP+Mg17Al12 | A+AT | Anneal for 24h at 688K, air cool and then age for 24h at 443K | creep rate | EXP | 152.07 | 423 | 5.919394e-06 |  | %/s | F2 | Parker_2001_CreepAndFractureEngineeringMaterials
23 | Al94.91 Zn4.85 Mg0.24 | FCC+MgZn2 | ? |  | creep rate | EXP | 15 | 513 | 3.47e-09 |  | %/s | T2 | Parker_2001_CreepAndFractureEngineeringMaterials
23 | Al94.91 Zn4.85 Mg0.24 | FCC+MgZn2 | ? |  | creep rate | EXP | 15 | 533 | 2.93e-08 |  | %/s | T2 | Parker_2001_CreepAndFractureEngineeringMaterials
23 | Al94.91 Zn4.85 Mg0.24 | FCC+MgZn2 | ? |  | creep rate | EXP | 15 | 553 | 2.33e-06 |  | %/s | T2 | Parker_2001_CreepAndFractureEngineeringMaterials
23 | Al94.91 Zn4.85 Mg0.24 | FCC+MgZn2 | ? |  | creep rate | EXP | 15 | 573 | 0.000242 |  | %/s | T2 | Parker_2001_CreepAndFractureEngineeringMaterials
23 | Al94.91 Zn4.85 Mg0.24 | FCC+MgZn2 | ? |  | creep rate | EXP | 5 | 593 | 5.74e-06 |  | %/s | T2 | Parker_2001_CreepAndFractureEngineeringMaterials
23 | Al94.91 Zn4.85 Mg0.24 | FCC+MgZn2 | ? |  | creep rate | EXP | 10 | 593 | 0.000103 |  | %/s | T2 | Parker_2001_CreepAndFractureEngineeringMaterials
23 | Al94.91 Zn4.85 Mg0.24 | FCC+MgZn2 | ? |  | creep rate | EXP | 15 | 593 | 0.000388 |  | %/s | T2 | Parker_2001_CreepAndFractureEngineeringMaterials
23 | Al96.83 Cu2.83 Mn0.15 Cr0.1 Zr0.06 Fe0.03 | FCC+Al2Cu | AC+H | Homogenized at 530°C for 6 hours and cooled slowly | creep rate | EXP | 49.2 | 523 | 1.423261e-06 |  | %/s | F2 | Parker_2001_CreepAndFractureEngineeringMaterials
23 | Al96.83 Cu2.83 Mn0.15 Cr0.1 Zr0.06 Fe0.03 | FCC+Al2Cu | AC+H | Homogenized at 530°C for 6 hours and cooled slowly | creep rate | EXP | 50.82 | 523 | 2.981622e-06 |  | %/s | F2 | Parker_2001_CreepAndFractureEngineeringMaterials
23 | Al96.83 Cu2.83 Mn0.15 Cr0.1 Zr0.06 Fe0.03 | FCC+Al2Cu | AC+H | Homogenized at 530°C for 6 hours and cooled slowly | creep rate | EXP | 53.95 | 523 | 7.389467e-06 |  | %/s | F2 | Parker_2001_CreepAndFractureEngineeringMaterials
23 | Al96.83 Cu2.83 Mn0.15 Cr0.1 Zr0.06 Fe0.03 | FCC+Al2Cu | AC+H | Homogenized at 530°C for 6 hours and cooled slowly | creep rate | EXP | 55.72 | 523 | 1.496864e-05 |  | %/s | F2 | Parker_2001_CreepAndFractureEngineeringMaterials
23 | Al96.83 Cu2.83 Mn0.15 Cr0.1 Zr0.06 Fe0.03 | FCC+Al2Cu | AC+H | Homogenized at 530°C for 6 hours and cooled slowly | creep rate | EXP | 56.49 | 523 | 2.606504e-05 |  | %/s | F2 | Parker_2001_CreepAndFractureEngineeringMaterials
23 | Al96.83 Cu2.83 Mn0.15 Cr0.1 Zr0.06 Fe0.03 | FCC+Al2Cu | AC+H | Homogenized at 530°C for 6 hours and cooled slowly | creep rate | EXP | 57.54 | 523 | 2.981622e-05 |  | %/s | F2 | Parker_2001_CreepAndFractureEngineeringMaterials
23 | Al96.83 Cu2.83 Mn0.15 Cr0.1 Zr0.06 Fe0.03 | FCC+Al2Cu | AC+H | Homogenized at 530°C for 6 hours and cooled slowly | creep rate | EXP | 59.43 | 523 | 7.266309e-05 |  | %/s | F2 | Parker_2001_CreepAndFractureEngineeringMaterials
23 | Al96.83 Cu2.83 Mn0.15 Cr0.1 Zr0.06 Fe0.03 | FCC+Al2Cu | AC+H | Homogenized at 530°C for 6 hours and cooled slowly | creep rate | EXP | 61.09 | 523 | 7.514713e-05 |  | %/s | F2 | Parker_2001_CreepAndFractureEngineeringMaterials
23 | Al96.83 Cu2.83 Mn0.15 Cr0.1 Zr0.06 Fe0.03 | FCC+Al2Cu | AC+H | Homogenized at 530°C for 6 hours and cooled slowly | creep rate | EXP | 59.7 | 523 | 0.0001330723 |  | %/s | F2 | Parker_2001_CreepAndFractureEngineeringMaterials
23 | Al96.83 Cu2.83 Mn0.15 Cr0.1 Zr0.06 Fe0.03 | FCC+Al2Cu | AC+H | Homogenized at 530°C for 6 hours and cooled slowly | creep rate | EXP | 62.52 | 523 | 0.0001496864 |  | %/s | F2 | Parker_2001_CreepAndFractureEngineeringMaterials
23 | Al96.83 Cu2.83 Mn0.15 Cr0.1 Zr0.06 Fe0.03 | FCC+Al2Cu | AC+H | Homogenized at 530°C for 6 hours and cooled slowly | creep rate | EXP | 63.39 | 523 | 0.0001496864 |  | %/s | F2 | Parker_2001_CreepAndFractureEngineeringMaterials
23 | Al96.83 Cu2.83 Mn0.15 Cr0.1 Zr0.06 Fe0.03 | FCC+Al2Cu | AC+H | Homogenized at 530°C for 6 hours and cooled slowly | creep rate | EXP | 65.16 | 523 | 0.0002981622 |  | %/s | F2 | Parker_2001_CreepAndFractureEngineeringMaterials
23 | Al96.83 Cu2.83 Mn0.15 Cr0.1 Zr0.06 Fe0.03 | FCC+Al2Cu | AC+H | Homogenized at 530°C for 6 hours and cooled slowly | creep rate | EXP | 68.55 | 523 | 0.0007389467 |  | %/s | F2 | Parker_2001_CreepAndFractureEngineeringMaterials
23 | Al96.83 Cu2.83 Mn0.15 Cr0.1 Zr0.06 Fe0.03 | FCC+Al2Cu | AC+H | Homogenized at 530°C for 6 hours and cooled slowly | creep rate | EXP | 71.78 | 523 | 0.0007514713 |  | %/s | F2 | Parker_2001_CreepAndFractureEngineeringMaterials
23 | Al96.83 Cu2.83 Mn0.15 Cr0.1 Zr0.06 Fe0.03 | FCC+Al2Cu | AC+H | Homogenized at 530°C for 6 hours and cooled slowly | creep rate | EXP | 73.45 | 523 | 0.001447385 |  | %/s | F2 | Parker_2001_CreepAndFractureEngineeringMaterials
23 | Al96.83 Cu2.83 Mn0.15 Cr0.1 Zr0.06 Fe0.03 | FCC+Al2Cu | AC+H | Homogenized at 530°C for 6 hours and cooled slowly | creep rate | EXP | 74.47 | 523 | 0.003032158 |  | %/s | F2 | Parker_2001_CreepAndFractureEngineeringMaterials
23 | Al96.83 Cu2.83 Mn0.15 Cr0.1 Zr0.06 Fe0.03 | FCC+Al2Cu | AC+H | Homogenized at 530°C for 6 hours and cooled slowly | creep rate | EXP | 80.91 | 523 | 0.006039791 |  | %/s | F2 | Parker_2001_CreepAndFractureEngineeringMaterials
23 | Al96.83 Cu2.83 Mn0.15 Cr0.1 Zr0.06 Fe0.03 | FCC+Al2Cu | AC+H | Homogenized at 530°C for 6 hours and cooled slowly | creep rate | EXP | 82.41 | 523 | 0.007642082 |  | %/s | F2 | Parker_2001_CreepAndFractureEngineeringMaterials
23 | Al96.83 Cu2.83 Mn0.15 Cr0.1 Zr0.06 Fe0.03 | FCC+Al2Cu | AC+H | Homogenized at 530°C for 6 hours and cooled slowly | creep rate | EXP | 82.79 | 523 | 0.009193982 |  | %/s | F2 | Parker_2001_CreepAndFractureEngineeringMaterials
23 | Al96.83 Cu2.83 Mn0.15 Cr0.1 Zr0.06 Fe0.03 | FCC+Al2Cu | AC+H | Homogenized at 530°C for 6 hours and cooled slowly | creep rate | EXP | 85.11 | 523 | 0.01203073 |  | %/s | F2 | Parker_2001_CreepAndFractureEngineeringMaterials
23 | Al96.83 Cu2.83 Mn0.15 Cr0.1 Zr0.06 Fe0.03 | FCC+Al2Cu | AC+H | Homogenized at 530°C for 6 hours and cooled slowly | creep rate | EXP | 90.78 | 523 | 0.02931928 |  | %/s | F2 | Parker_2001_CreepAndFractureEngineeringMaterials
23 | Al96.83 Cu2.83 Mn0.15 Cr0.1 Zr0.06 Fe0.03 | FCC+Al2Cu | AC+H | Homogenized at 530°C for 6 hours and cooled slowly | creep rate | EXP | 29.51 | 573 | 1.471917e-06 |  | %/s | F2 | Parker_2001_CreepAndFractureEngineeringMaterials
23 | Al96.83 Cu2.83 Mn0.15 Cr0.1 Zr0.06 Fe0.03 | FCC+Al2Cu | AC+H | Homogenized at 530°C for 6 hours and cooled slowly | creep rate | EXP | 31.19 | 573 | 2.981622e-06 |  | %/s | F2 | Parker_2001_CreepAndFractureEngineeringMaterials
23 | Al96.83 Cu2.83 Mn0.15 Cr0.1 Zr0.06 Fe0.03 | FCC+Al2Cu | AC+H | Homogenized at 530°C for 6 hours and cooled slowly | creep rate | EXP | 33.57 | 573 | 7.514713e-06 |  | %/s | F2 | Parker_2001_CreepAndFractureEngineeringMaterials
23 | Al96.83 Cu2.83 Mn0.15 Cr0.1 Zr0.06 Fe0.03 | FCC+Al2Cu | AC+H | Homogenized at 530°C for 6 hours and cooled slowly | creep rate | EXP | 35.32 | 573 | 1.471917e-05 |  | %/s | F2 | Parker_2001_CreepAndFractureEngineeringMaterials
23 | Al96.83 Cu2.83 Mn0.15 Cr0.1 Zr0.06 Fe0.03 | FCC+Al2Cu | AC+H | Homogenized at 530°C for 6 hours and cooled slowly | creep rate | EXP | 37.15 | 573 | 2.606504e-05 |  | %/s | F2 | Parker_2001_CreepAndFractureEngineeringMaterials
23 | Al96.83 Cu2.83 Mn0.15 Cr0.1 Zr0.06 Fe0.03 | FCC+Al2Cu | AC+H | Homogenized at 530°C for 6 hours and cooled slowly | creep rate | EXP | 37.67 | 573 | 3.032158e-05 |  | %/s | F2 | Parker_2001_CreepAndFractureEngineeringMaterials
23 | Al96.83 Cu2.83 Mn0.15 Cr0.1 Zr0.06 Fe0.03 | FCC+Al2Cu | AC+H | Homogenized at 530°C for 6 hours and cooled slowly | creep rate | EXP | 39.99 | 573 | 7.266309e-05 |  | %/s | F2 | Parker_2001_CreepAndFractureEngineeringMaterials
23 | Al96.83 Cu2.83 Mn0.15 Cr0.1 Zr0.06 Fe0.03 | FCC+Al2Cu | AC+H | Homogenized at 530°C for 6 hours and cooled slowly | creep rate | EXP | 41.69 | 573 | 0.0001496864 |  | %/s | F2 | Parker_2001_CreepAndFractureEngineeringMaterials
23 | Al96.83 Cu2.83 Mn0.15 Cr0.1 Zr0.06 Fe0.03 | FCC+Al2Cu | AC+H | Homogenized at 530°C for 6 hours and cooled slowly | creep rate | EXP | 41.69 | 573 | 0.0001423261 |  | %/s | F2 | Parker_2001_CreepAndFractureEngineeringMaterials
23 | Al96.83 Cu2.83 Mn0.15 Cr0.1 Zr0.06 Fe0.03 | FCC+Al2Cu | AC+H | Homogenized at 530°C for 6 hours and cooled slowly | creep rate | EXP | 43.85 | 573 | 0.0001496864 |  | %/s | F2 | Parker_2001_CreepAndFractureEngineeringMaterials
23 | Al96.83 Cu2.83 Mn0.15 Cr0.1 Zr0.06 Fe0.03 | FCC+Al2Cu | AC+H | Homogenized at 530°C for 6 hours and cooled slowly | creep rate | EXP | 44.87 | 573 | 0.0003032158 |  | %/s | F2 | Parker_2001_CreepAndFractureEngineeringMaterials
23 | Al96.83 Cu2.83 Mn0.15 Cr0.1 Zr0.06 Fe0.03 | FCC+Al2Cu | AC+H | Homogenized at 530°C for 6 hours and cooled slowly | creep rate | EXP | 48.53 | 573 | 0.0007389467 |  | %/s | F2 | Parker_2001_CreepAndFractureEngineeringMaterials
23 | Al96.83 Cu2.83 Mn0.15 Cr0.1 Zr0.06 Fe0.03 | FCC+Al2Cu | AC+H | Homogenized at 530°C for 6 hours and cooled slowly | creep rate | EXP | 52.48 | 573 | 0.001447385 |  | %/s | F2 | Parker_2001_CreepAndFractureEngineeringMaterials
23 | Al96.83 Cu2.83 Mn0.15 Cr0.1 Zr0.06 Fe0.03 | FCC+Al2Cu | AC+H | Homogenized at 530°C for 6 hours and cooled slowly | creep rate | EXP | 54.2 | 573 | 0.003032158 |  | %/s | F2 | Parker_2001_CreepAndFractureEngineeringMaterials
23 | Al96.83 Cu2.83 Mn0.15 Cr0.1 Zr0.06 Fe0.03 | FCC+Al2Cu | AC+H | Homogenized at 530°C for 6 hours and cooled slowly | creep rate | EXP | 60.53 | 573 | 0.006039791 |  | %/s | F2 | Parker_2001_CreepAndFractureEngineeringMaterials
23 | Al96.83 Cu2.83 Mn0.15 Cr0.1 Zr0.06 Fe0.03 | FCC+Al2Cu | AC+H | Homogenized at 530°C for 6 hours and cooled slowly | creep rate | EXP | 60.81 | 573 | 0.007389467 |  | %/s | F2 | Parker_2001_CreepAndFractureEngineeringMaterials
23 | Al96.83 Cu2.83 Mn0.15 Cr0.1 Zr0.06 Fe0.03 | FCC+Al2Cu | AC+H | Homogenized at 530°C for 6 hours and cooled slowly | creep rate | EXP | 63.68 | 573 | 0.009349813 |  | %/s | F2 | Parker_2001_CreepAndFractureEngineeringMaterials
23 | Al96.83 Cu2.83 Mn0.15 Cr0.1 Zr0.06 Fe0.03 | FCC+Al2Cu | AC+H | Homogenized at 530°C for 6 hours and cooled slowly | creep rate | EXP | 65.16 | 573 | 0.01203073 |  | %/s | F2 | Parker_2001_CreepAndFractureEngineeringMaterials
23 | Al96.83 Cu2.83 Mn0.15 Cr0.1 Zr0.06 Fe0.03 | FCC+Al2Cu | AC+H | Homogenized at 530°C for 6 hours and cooled slowly | creep rate | EXP | 71.45 | 573 | 0.02981622 |  | %/s | F2 | Parker_2001_CreepAndFractureEngineeringMaterials
23 | Al96.83 Cu2.83 Mn0.15 Cr0.1 Zr0.06 Fe0.03 | FCC+Al2Cu | AC+H | Homogenized at 530°C for 6 hours and cooled slowly | creep rate | EXP | 17.95 | 623 | 1.471917e-06 |  | %/s | F2 | Parker_2001_CreepAndFractureEngineeringMaterials
23 | Al96.83 Cu2.83 Mn0.15 Cr0.1 Zr0.06 Fe0.03 | FCC+Al2Cu | AC+H | Homogenized at 530°C for 6 hours and cooled slowly | creep rate | EXP | 19.05 | 623 | 2.931928e-06 |  | %/s | F2 | Parker_2001_CreepAndFractureEngineeringMaterials
23 | Al96.83 Cu2.83 Mn0.15 Cr0.1 Zr0.06 Fe0.03 | FCC+Al2Cu | AC+H | Homogenized at 530°C for 6 hours and cooled slowly | creep rate | EXP | 20.7 | 623 | 7.389467e-06 |  | %/s | F2 | Parker_2001_CreepAndFractureEngineeringMaterials
23 | Al96.83 Cu2.83 Mn0.15 Cr0.1 Zr0.06 Fe0.03 | FCC+Al2Cu | AC+H | Homogenized at 530°C for 6 hours and cooled slowly | creep rate | EXP | 21.58 | 623 | 1.496864e-05 |  | %/s | F2 | Parker_2001_CreepAndFractureEngineeringMaterials
23 | Al96.83 Cu2.83 Mn0.15 Cr0.1 Zr0.06 Fe0.03 | FCC+Al2Cu | AC+H | Homogenized at 530°C for 6 hours and cooled slowly | creep rate | EXP | 22.8 | 623 | 2.606504e-05 |  | %/s | F2 | Parker_2001_CreepAndFractureEngineeringMaterials
23 | Al96.83 Cu2.83 Mn0.15 Cr0.1 Zr0.06 Fe0.03 | FCC+Al2Cu | AC+H | Homogenized at 530°C for 6 hours and cooled slowly | creep rate | EXP | 23.12 | 623 | 2.931928e-05 |  | %/s | F2 | Parker_2001_CreepAndFractureEngineeringMaterials
23 | Al96.83 Cu2.83 Mn0.15 Cr0.1 Zr0.06 Fe0.03 | FCC+Al2Cu | AC+H | Homogenized at 530°C for 6 hours and cooled slowly | creep rate | EXP | 25.7 | 623 | 7.514713e-05 |  | %/s | F2 | Parker_2001_CreepAndFractureEngineeringMaterials
23 | Al96.83 Cu2.83 Mn0.15 Cr0.1 Zr0.06 Fe0.03 | FCC+Al2Cu | AC+H | Homogenized at 530°C for 6 hours and cooled slowly | creep rate | EXP | 25 | 623 | 7.514713e-05 |  | %/s | F2 | Parker_2001_CreepAndFractureEngineeringMaterials
23 | Al96.83 Cu2.83 Mn0.15 Cr0.1 Zr0.06 Fe0.03 | FCC+Al2Cu | AC+H | Homogenized at 530°C for 6 hours and cooled slowly | creep rate | EXP | 25.94 | 623 | 0.0001376215 |  | %/s | F2 | Parker_2001_CreepAndFractureEngineeringMaterials
23 | Al96.83 Cu2.83 Mn0.15 Cr0.1 Zr0.06 Fe0.03 | FCC+Al2Cu | AC+H | Homogenized at 530°C for 6 hours and cooled slowly | creep rate | EXP | 27.42 | 623 | 0.0001471917 |  | %/s | F2 | Parker_2001_CreepAndFractureEngineeringMaterials
23 | Al96.83 Cu2.83 Mn0.15 Cr0.1 Zr0.06 Fe0.03 | FCC+Al2Cu | AC+H | Homogenized at 530°C for 6 hours and cooled slowly | creep rate | EXP | 29.65 | 623 | 0.0003032158 |  | %/s | F2 | Parker_2001_CreepAndFractureEngineeringMaterials
23 | Al96.83 Cu2.83 Mn0.15 Cr0.1 Zr0.06 Fe0.03 | FCC+Al2Cu | AC+H | Homogenized at 530°C for 6 hours and cooled slowly | creep rate | EXP | 32.66 | 623 | 0.0007514713 |  | %/s | F2 | Parker_2001_CreepAndFractureEngineeringMaterials
23 | Al96.83 Cu2.83 Mn0.15 Cr0.1 Zr0.06 Fe0.03 | FCC+Al2Cu | AC+H | Homogenized at 530°C for 6 hours and cooled slowly | creep rate | EXP | 35.97 | 623 | 0.0007514713 |  | %/s | F2 | Parker_2001_CreepAndFractureEngineeringMaterials
23 | Al96.83 Cu2.83 Mn0.15 Cr0.1 Zr0.06 Fe0.03 | FCC+Al2Cu | AC+H | Homogenized at 530°C for 6 hours and cooled slowly | creep rate | EXP | 36.64 | 623 | 0.001471917 |  | %/s | F2 | Parker_2001_CreepAndFractureEngineeringMaterials
23 | Al96.83 Cu2.83 Mn0.15 Cr0.1 Zr0.06 Fe0.03 | FCC+Al2Cu | AC+H | Homogenized at 530°C for 6 hours and cooled slowly | creep rate | EXP | 37.5 | 623 | 0.001471917 |  | %/s | F2 | Parker_2001_CreepAndFractureEngineeringMaterials
23 | Al96.83 Cu2.83 Mn0.15 Cr0.1 Zr0.06 Fe0.03 | FCC+Al2Cu | AC+H | Homogenized at 530°C for 6 hours and cooled slowly | creep rate | EXP | 39.81 | 623 | 0.002981622 |  | %/s | F2 | Parker_2001_CreepAndFractureEngineeringMaterials
23 | Al96.83 Cu2.83 Mn0.15 Cr0.1 Zr0.06 Fe0.03 | FCC+Al2Cu | AC+H | Homogenized at 530°C for 6 hours and cooled slowly | creep rate | EXP | 44.46 | 623 | 0.006142161 |  | %/s | F2 | Parker_2001_CreepAndFractureEngineeringMaterials
23 | Al96.83 Cu2.83 Mn0.15 Cr0.1 Zr0.06 Fe0.03 | FCC+Al2Cu | AC+H | Homogenized at 530°C for 6 hours and cooled slowly | creep rate | EXP | 45.92 | 623 | 0.007514713 |  | %/s | F2 | Parker_2001_CreepAndFractureEngineeringMaterials
23 | Al96.83 Cu2.83 Mn0.15 Cr0.1 Zr0.06 Fe0.03 | FCC+Al2Cu | AC+H | Homogenized at 530°C for 6 hours and cooled slowly | creep rate | EXP | 46.56 | 623 | 0.009040748 |  | %/s | F2 | Parker_2001_CreepAndFractureEngineeringMaterials
23 | Al96.83 Cu2.83 Mn0.15 Cr0.1 Zr0.06 Fe0.03 | FCC+Al2Cu | AC+H | Homogenized at 530°C for 6 hours and cooled slowly | creep rate | EXP | 47.42 | 623 | 0.01223464 |  | %/s | F2 | Parker_2001_CreepAndFractureEngineeringMaterials
23 | Al96.83 Cu2.83 Mn0.15 Cr0.1 Zr0.06 Fe0.03 | FCC+Al2Cu | AC+H | Homogenized at 530°C for 6 hours and cooled slowly | creep rate | EXP | 52.48 | 623 | 0.03083551 |  | %/s | F2 | Parker_2001_CreepAndFractureEngineeringMaterials
23 | Al96.83 Cu2.83 Mn0.15 Cr0.1 Zr0.06 Fe0.03 | FCC+Al2Cu | AC+H | Homogenized at 530°C for 6 hours and cooled slowly | creep rate | EXP | 11.43 | 673 | 1.447385e-06 |  | %/s | F2 | Parker_2001_CreepAndFractureEngineeringMaterials
23 | Al96.83 Cu2.83 Mn0.15 Cr0.1 Zr0.06 Fe0.03 | FCC+Al2Cu | AC+H | Homogenized at 530°C for 6 hours and cooled slowly | creep rate | EXP | 13.24 | 673 | 2.931928e-06 |  | %/s | F2 | Parker_2001_CreepAndFractureEngineeringMaterials
23 | Al96.83 Cu2.83 Mn0.15 Cr0.1 Zr0.06 Fe0.03 | FCC+Al2Cu | AC+H | Homogenized at 530°C for 6 hours and cooled slowly | creep rate | EXP | 15.07 | 673 | 7.514713e-06 |  | %/s | F2 | Parker_2001_CreepAndFractureEngineeringMaterials
23 | Al96.83 Cu2.83 Mn0.15 Cr0.1 Zr0.06 Fe0.03 | FCC+Al2Cu | AC+H | Homogenized at 530°C for 6 hours and cooled slowly | creep rate | EXP | 16.29 | 673 | 1.423261e-05 |  | %/s | F2 | Parker_2001_CreepAndFractureEngineeringMaterials
23 | Al96.83 Cu2.83 Mn0.15 Cr0.1 Zr0.06 Fe0.03 | FCC+Al2Cu | AC+H | Homogenized at 530°C for 6 hours and cooled slowly | creep rate | EXP | 15.56 | 673 | 2.478338e-05 |  | %/s | F2 | Parker_2001_CreepAndFractureEngineeringMaterials
23 | Al96.83 Cu2.83 Mn0.15 Cr0.1 Zr0.06 Fe0.03 | FCC+Al2Cu | AC+H | Homogenized at 530°C for 6 hours and cooled slowly | creep rate | EXP | 16.75 | 673 | 2.931928e-05 |  | %/s | F2 | Parker_2001_CreepAndFractureEngineeringMaterials
23 | Al96.83 Cu2.83 Mn0.15 Cr0.1 Zr0.06 Fe0.03 | FCC+Al2Cu | AC+H | Homogenized at 530°C for 6 hours and cooled slowly | creep rate | EXP | 19.05 | 673 | 7.514713e-05 |  | %/s | F2 | Parker_2001_CreepAndFractureEngineeringMaterials
23 | Al96.83 Cu2.83 Mn0.15 Cr0.1 Zr0.06 Fe0.03 | FCC+Al2Cu | AC+H | Homogenized at 530°C for 6 hours and cooled slowly | creep rate | EXP | 19.41 | 673 | 7.389467e-05 |  | %/s | F2 | Parker_2001_CreepAndFractureEngineeringMaterials
23 | Al96.83 Cu2.83 Mn0.15 Cr0.1 Zr0.06 Fe0.03 | FCC+Al2Cu | AC+H | Homogenized at 530°C for 6 hours and cooled slowly | creep rate | EXP | 20.61 | 673 | 0.0001286735 |  | %/s | F2 | Parker_2001_CreepAndFractureEngineeringMaterials
23 | Al96.83 Cu2.83 Mn0.15 Cr0.1 Zr0.06 Fe0.03 | FCC+Al2Cu | AC+H | Homogenized at 530°C for 6 hours and cooled slowly | creep rate | EXP | 21.09 | 673 | 0.0001447385 |  | %/s | F2 | Parker_2001_CreepAndFractureEngineeringMaterials
23 | Al96.83 Cu2.83 Mn0.15 Cr0.1 Zr0.06 Fe0.03 | FCC+Al2Cu | AC+H | Homogenized at 530°C for 6 hours and cooled slowly | creep rate | EXP | 20.04 | 673 | 0.0001447385 |  | %/s | F2 | Parker_2001_CreepAndFractureEngineeringMaterials
23 | Al96.83 Cu2.83 Mn0.15 Cr0.1 Zr0.06 Fe0.03 | FCC+Al2Cu | AC+H | Homogenized at 530°C for 6 hours and cooled slowly | creep rate | EXP | 22.59 | 673 | 0.0003032158 |  | %/s | F2 | Parker_2001_CreepAndFractureEngineeringMaterials
23 | Al96.83 Cu2.83 Mn0.15 Cr0.1 Zr0.06 Fe0.03 | FCC+Al2Cu | AC+H | Homogenized at 530°C for 6 hours and cooled slowly | creep rate | EXP | 23.44 | 673 | 0.0007145203 |  | %/s | F2 | Parker_2001_CreepAndFractureEngineeringMaterials
23 | Al96.83 Cu2.83 Mn0.15 Cr0.1 Zr0.06 Fe0.03 | FCC+Al2Cu | AC+H | Homogenized at 530°C for 6 hours and cooled slowly | creep rate | EXP | 25.59 | 673 | 0.0007145203 |  | %/s | F2 | Parker_2001_CreepAndFractureEngineeringMaterials
23 | Al96.83 Cu2.83 Mn0.15 Cr0.1 Zr0.06 Fe0.03 | FCC+Al2Cu | AC+H | Homogenized at 530°C for 6 hours and cooled slowly | creep rate | EXP | 27.29 | 673 | 0.001471917 |  | %/s | F2 | Parker_2001_CreepAndFractureEngineeringMaterials
23 | Al96.83 Cu2.83 Mn0.15 Cr0.1 Zr0.06 Fe0.03 | FCC+Al2Cu | AC+H | Homogenized at 530°C for 6 hours and cooled slowly | creep rate | EXP | 28.31 | 673 | 0.001471917 |  | %/s | F2 | Parker_2001_CreepAndFractureEngineeringMaterials
23 | Al96.83 Cu2.83 Mn0.15 Cr0.1 Zr0.06 Fe0.03 | FCC+Al2Cu | AC+H | Homogenized at 530°C for 6 hours and cooled slowly | creep rate | EXP | 29.65 | 673 | 0.002981622 |  | %/s | F2 | Parker_2001_CreepAndFractureEngineeringMaterials
23 | Al96.83 Cu2.83 Mn0.15 Cr0.1 Zr0.06 Fe0.03 | FCC+Al2Cu | AC+H | Homogenized at 530°C for 6 hours and cooled slowly | creep rate | EXP | 33.88 | 673 | 0.005840141 |  | %/s | F2 | Parker_2001_CreepAndFractureEngineeringMaterials
23 | Al96.83 Cu2.83 Mn0.15 Cr0.1 Zr0.06 Fe0.03 | FCC+Al2Cu | AC+H | Homogenized at 530°C for 6 hours and cooled slowly | creep rate | EXP | 34.36 | 673 | 0.007389467 |  | %/s | F2 | Parker_2001_CreepAndFractureEngineeringMaterials
23 | Al96.83 Cu2.83 Mn0.15 Cr0.1 Zr0.06 Fe0.03 | FCC+Al2Cu | AC+H | Homogenized at 530°C for 6 hours and cooled slowly | creep rate | EXP | 34.99 | 673 | 0.008890069 |  | %/s | F2 | Parker_2001_CreepAndFractureEngineeringMaterials
23 | Al96.83 Cu2.83 Mn0.15 Cr0.1 Zr0.06 Fe0.03 | FCC+Al2Cu | AC+H | Homogenized at 530°C for 6 hours and cooled slowly | creep rate | EXP | 35.81 | 673 | 0.01183022 |  | %/s | F2 | Parker_2001_CreepAndFractureEngineeringMaterials
23 | Al96.83 Cu2.83 Mn0.15 Cr0.1 Zr0.06 Fe0.03 | FCC+Al2Cu | AC+H | Homogenized at 530°C for 6 hours and cooled slowly | creep rate | EXP | 38.19 | 673 | 0.03032158 |  | %/s | F2 | Parker_2001_CreepAndFractureEngineeringMaterials
23 | Al96.83 Cu2.83 Mn0.15 Cr0.1 Zr0.06 Fe0.03 | FCC+Al2Cu | AC+H | Homogenized at 530°C for 6 hours and cooled slowly | creep rate | EXP | 8.99 | 723 | 1.447385e-06 |  | %/s | F2 | Parker_2001_CreepAndFractureEngineeringMaterials
23 | Al96.83 Cu2.83 Mn0.15 Cr0.1 Zr0.06 Fe0.03 | FCC+Al2Cu | AC+H | Homogenized at 530°C for 6 hours and cooled slowly | creep rate | EXP | 10.14 | 723 | 2.883062e-06 |  | %/s | F2 | Parker_2001_CreepAndFractureEngineeringMaterials
23 | Al96.83 Cu2.83 Mn0.15 Cr0.1 Zr0.06 Fe0.03 | FCC+Al2Cu | AC+H | Homogenized at 530°C for 6 hours and cooled slowly | creep rate | EXP | 11.32 | 723 | 7.389467e-06 |  | %/s | F2 | Parker_2001_CreepAndFractureEngineeringMaterials
23 | Al96.83 Cu2.83 Mn0.15 Cr0.1 Zr0.06 Fe0.03 | FCC+Al2Cu | AC+H | Homogenized at 530°C for 6 hours and cooled slowly | creep rate | EXP | 12.19 | 723 | 1.471917e-05 |  | %/s | F2 | Parker_2001_CreepAndFractureEngineeringMaterials
23 | Al96.83 Cu2.83 Mn0.15 Cr0.1 Zr0.06 Fe0.03 | FCC+Al2Cu | AC+H | Homogenized at 530°C for 6 hours and cooled slowly | creep rate | EXP | 12.71 | 723 | 2.520344e-05 |  | %/s | F2 | Parker_2001_CreepAndFractureEngineeringMaterials
23 | Al96.83 Cu2.83 Mn0.15 Cr0.1 Zr0.06 Fe0.03 | FCC+Al2Cu | AC+H | Homogenized at 530°C for 6 hours and cooled slowly | creep rate | EXP | 13.06 | 723 | 2.981622e-05 |  | %/s | F2 | Parker_2001_CreepAndFractureEngineeringMaterials
23 | Al96.83 Cu2.83 Mn0.15 Cr0.1 Zr0.06 Fe0.03 | FCC+Al2Cu | AC+H | Homogenized at 530°C for 6 hours and cooled slowly | creep rate | EXP | 14 | 723 | 7.145203e-05 |  | %/s | F2 | Parker_2001_CreepAndFractureEngineeringMaterials
23 | Al96.83 Cu2.83 Mn0.15 Cr0.1 Zr0.06 Fe0.03 | FCC+Al2Cu | AC+H | Homogenized at 530°C for 6 hours and cooled slowly | creep rate | EXP | 15.49 | 723 | 7.389467e-05 |  | %/s | F2 | Parker_2001_CreepAndFractureEngineeringMaterials
23 | Al96.83 Cu2.83 Mn0.15 Cr0.1 Zr0.06 Fe0.03 | FCC+Al2Cu | AC+H | Homogenized at 530°C for 6 hours and cooled slowly | creep rate | EXP | 15.14 | 723 | 0.0001353278 |  | %/s | F2 | Parker_2001_CreepAndFractureEngineeringMaterials
23 | Al96.83 Cu2.83 Mn0.15 Cr0.1 Zr0.06 Fe0.03 | FCC+Al2Cu | AC+H | Homogenized at 530°C for 6 hours and cooled slowly | creep rate | EXP | 16.14 | 723 | 0.0001447385 |  | %/s | F2 | Parker_2001_CreepAndFractureEngineeringMaterials
23 | Al96.83 Cu2.83 Mn0.15 Cr0.1 Zr0.06 Fe0.03 | FCC+Al2Cu | AC+H | Homogenized at 530°C for 6 hours and cooled slowly | creep rate | EXP | 16.98 | 723 | 0.0001471917 |  | %/s | F2 | Parker_2001_CreepAndFractureEngineeringMaterials
23 | Al96.83 Cu2.83 Mn0.15 Cr0.1 Zr0.06 Fe0.03 | FCC+Al2Cu | AC+H | Homogenized at 530°C for 6 hours and cooled slowly | creep rate | EXP | 19.41 | 723 | 0.0002981622 |  | %/s | F2 | Parker_2001_CreepAndFractureEngineeringMaterials
23 | Al96.83 Cu2.83 Mn0.15 Cr0.1 Zr0.06 Fe0.03 | FCC+Al2Cu | AC+H | Homogenized at 530°C for 6 hours and cooled slowly | creep rate | EXP | 20.89 | 723 | 0.0007514713 |  | %/s | F2 | Parker_2001_CreepAndFractureEngineeringMaterials
23 | Al96.83 Cu2.83 Mn0.15 Cr0.1 Zr0.06 Fe0.03 | FCC+Al2Cu | AC+H | Homogenized at 530°C for 6 hours and cooled slowly | creep rate | EXP | 22.08 | 723 | 0.0007266309 |  | %/s | F2 | Parker_2001_CreepAndFractureEngineeringMaterials
23 | Al96.83 Cu2.83 Mn0.15 Cr0.1 Zr0.06 Fe0.03 | FCC+Al2Cu | AC+H | Homogenized at 530°C for 6 hours and cooled slowly | creep rate | EXP | 22.91 | 723 | 0.001496864 |  | %/s | F2 | Parker_2001_CreepAndFractureEngineeringMaterials
23 | Al96.83 Cu2.83 Mn0.15 Cr0.1 Zr0.06 Fe0.03 | FCC+Al2Cu | AC+H | Homogenized at 530°C for 6 hours and cooled slowly | creep rate | EXP | 23.88 | 723 | 0.001496864 |  | %/s | F2 | Parker_2001_CreepAndFractureEngineeringMaterials
23 | Al96.83 Cu2.83 Mn0.15 Cr0.1 Zr0.06 Fe0.03 | FCC+Al2Cu | AC+H | Homogenized at 530°C for 6 hours and cooled slowly | creep rate | EXP | 24.55 | 723 | 0.003032158 |  | %/s | F2 | Parker_2001_CreepAndFractureEngineeringMaterials
23 | Al96.83 Cu2.83 Mn0.15 Cr0.1 Zr0.06 Fe0.03 | FCC+Al2Cu | AC+H | Homogenized at 530°C for 6 hours and cooled slowly | creep rate | EXP | 26.55 | 723 | 0.006039791 |  | %/s | F2 | Parker_2001_CreepAndFractureEngineeringMaterials
23 | Al96.83 Cu2.83 Mn0.15 Cr0.1 Zr0.06 Fe0.03 | FCC+Al2Cu | AC+H | Homogenized at 530°C for 6 hours and cooled slowly | creep rate | EXP | 28.05 | 723 | 0.007514713 |  | %/s | F2 | Parker_2001_CreepAndFractureEngineeringMaterials
23 | Al96.83 Cu2.83 Mn0.15 Cr0.1 Zr0.06 Fe0.03 | FCC+Al2Cu | AC+H | Homogenized at 530°C for 6 hours and cooled slowly | creep rate | EXP | 29.11 | 723 | 0.009040748 |  | %/s | F2 | Parker_2001_CreepAndFractureEngineeringMaterials
23 | Al96.83 Cu2.83 Mn0.15 Cr0.1 Zr0.06 Fe0.03 | FCC+Al2Cu | AC+H | Homogenized at 530°C for 6 hours and cooled slowly | creep rate | EXP | 29.24 | 723 | 0.01203073 |  | %/s | F2 | Parker_2001_CreepAndFractureEngineeringMaterials
23 | Al96.83 Cu2.83 Mn0.15 Cr0.1 Zr0.06 Fe0.03 | FCC+Al2Cu | AC+H | Homogenized at 530°C for 6 hours and cooled slowly | creep rate | EXP | 31.77 | 723 | 0.02931928 |  | %/s | F2 | Parker_2001_CreepAndFractureEngineeringMaterials
23 | Al96.83 Cu2.83 Mn0.15 Cr0.1 Zr0.06 Fe0.03 | FCC+Al2Cu | AC+H | Homogenized at 530°C for 6 hours and cooled slowly | creep rate | EXP | 6.11 | 773 | 1.447385e-06 |  | %/s | F2 | Parker_2001_CreepAndFractureEngineeringMaterials
23 | Al96.83 Cu2.83 Mn0.15 Cr0.1 Zr0.06 Fe0.03 | FCC+Al2Cu | AC+H | Homogenized at 530°C for 6 hours and cooled slowly | creep rate | EXP | 6.98 | 773 | 2.883062e-06 |  | %/s | F2 | Parker_2001_CreepAndFractureEngineeringMaterials
23 | Al96.83 Cu2.83 Mn0.15 Cr0.1 Zr0.06 Fe0.03 | FCC+Al2Cu | AC+H | Homogenized at 530°C for 6 hours and cooled slowly | creep rate | EXP | 8.13 | 773 | 7.514713e-06 |  | %/s | F2 | Parker_2001_CreepAndFractureEngineeringMaterials
23 | Al96.83 Cu2.83 Mn0.15 Cr0.1 Zr0.06 Fe0.03 | FCC+Al2Cu | AC+H | Homogenized at 530°C for 6 hours and cooled slowly | creep rate | EXP | 9.12 | 773 | 1.496864e-05 |  | %/s | F2 | Parker_2001_CreepAndFractureEngineeringMaterials
23 | Al96.83 Cu2.83 Mn0.15 Cr0.1 Zr0.06 Fe0.03 | FCC+Al2Cu | AC+H | Homogenized at 530°C for 6 hours and cooled slowly | creep rate | EXP | 8.55 | 773 | 2.606504e-05 |  | %/s | F2 | Parker_2001_CreepAndFractureEngineeringMaterials
23 | Al96.83 Cu2.83 Mn0.15 Cr0.1 Zr0.06 Fe0.03 | FCC+Al2Cu | AC+H | Homogenized at 530°C for 6 hours and cooled slowly | creep rate | EXP | 9.59 | 773 | 2.931928e-05 |  | %/s | F2 | Parker_2001_CreepAndFractureEngineeringMaterials
23 | Al96.83 Cu2.83 Mn0.15 Cr0.1 Zr0.06 Fe0.03 | FCC+Al2Cu | AC+H | Homogenized at 530°C for 6 hours and cooled slowly | creep rate | EXP | 10.38 | 773 | 7.389467e-05 |  | %/s | F2 | Parker_2001_CreepAndFractureEngineeringMaterials
23 | Al96.83 Cu2.83 Mn0.15 Cr0.1 Zr0.06 Fe0.03 | FCC+Al2Cu | AC+H | Homogenized at 530°C for 6 hours and cooled slowly | creep rate | EXP | 11.07 | 773 | 7.389467e-05 |  | %/s | F2 | Parker_2001_CreepAndFractureEngineeringMaterials
23 | Al96.83 Cu2.83 Mn0.15 Cr0.1 Zr0.06 Fe0.03 | FCC+Al2Cu | AC+H | Homogenized at 530°C for 6 hours and cooled slowly | creep rate | EXP | 11.75 | 773 | 0.0001308544 |  | %/s | F2 | Parker_2001_CreepAndFractureEngineeringMaterials
23 | Al96.83 Cu2.83 Mn0.15 Cr0.1 Zr0.06 Fe0.03 | FCC+Al2Cu | AC+H | Homogenized at 530°C for 6 hours and cooled slowly | creep rate | EXP | 12.02 | 773 | 0.0001496864 |  | %/s | F2 | Parker_2001_CreepAndFractureEngineeringMaterials
23 | Al96.83 Cu2.83 Mn0.15 Cr0.1 Zr0.06 Fe0.03 | FCC+Al2Cu | AC+H | Homogenized at 530°C for 6 hours and cooled slowly | creep rate | EXP | 11.53 | 773 | 0.0001496864 |  | %/s | F2 | Parker_2001_CreepAndFractureEngineeringMaterials
23 | Al96.83 Cu2.83 Mn0.15 Cr0.1 Zr0.06 Fe0.03 | FCC+Al2Cu | AC+H | Homogenized at 530°C for 6 hours and cooled slowly | creep rate | EXP | 13.3 | 773 | 0.0002931928 |  | %/s | F2 | Parker_2001_CreepAndFractureEngineeringMaterials
23 | Al96.83 Cu2.83 Mn0.15 Cr0.1 Zr0.06 Fe0.03 | FCC+Al2Cu | AC+H | Homogenized at 530°C for 6 hours and cooled slowly | creep rate | EXP | 15.28 | 773 | 0.0007389467 |  | %/s | F2 | Parker_2001_CreepAndFractureEngineeringMaterials
23 | Al96.83 Cu2.83 Mn0.15 Cr0.1 Zr0.06 Fe0.03 | FCC+Al2Cu | AC+H | Homogenized at 530°C for 6 hours and cooled slowly | creep rate | EXP | 15.14 | 773 | 0.0007389467 |  | %/s | F2 | Parker_2001_CreepAndFractureEngineeringMaterials
23 | Al96.83 Cu2.83 Mn0.15 Cr0.1 Zr0.06 Fe0.03 | FCC+Al2Cu | AC+H | Homogenized at 530°C for 6 hours and cooled slowly | creep rate | EXP | 17.22 | 773 | 0.001496864 |  | %/s | F2 | Parker_2001_CreepAndFractureEngineeringMaterials
23 | Al96.83 Cu2.83 Mn0.15 Cr0.1 Zr0.06 Fe0.03 | FCC+Al2Cu | AC+H | Homogenized at 530°C for 6 hours and cooled slowly | creep rate | EXP | 19.68 | 773 | 0.002931928 |  | %/s | F2 | Parker_2001_CreepAndFractureEngineeringMaterials
23 | Al96.83 Cu2.83 Mn0.15 Cr0.1 Zr0.06 Fe0.03 | FCC+Al2Cu | AC+H | Homogenized at 530°C for 6 hours and cooled slowly | creep rate | EXP | 21.18 | 773 | 0.005939127 |  | %/s | F2 | Parker_2001_CreepAndFractureEngineeringMaterials
23 | Al96.83 Cu2.83 Mn0.15 Cr0.1 Zr0.06 Fe0.03 | FCC+Al2Cu | AC+H | Homogenized at 530°C for 6 hours and cooled slowly | creep rate | EXP | 22.28 | 773 | 0.007514713 |  | %/s | F2 | Parker_2001_CreepAndFractureEngineeringMaterials
23 | Al96.83 Cu2.83 Mn0.15 Cr0.1 Zr0.06 Fe0.03 | FCC+Al2Cu | AC+H | Homogenized at 530°C for 6 hours and cooled slowly | creep rate | EXP | 22.91 | 773 | 0.009040748 |  | %/s | F2 | Parker_2001_CreepAndFractureEngineeringMaterials
23 | Al96.83 Cu2.83 Mn0.15 Cr0.1 Zr0.06 Fe0.03 | FCC+Al2Cu | AC+H | Homogenized at 530°C for 6 hours and cooled slowly | creep rate | EXP | 23.66 | 773 | 0.01223464 |  | %/s | F2 | Parker_2001_CreepAndFractureEngineeringMaterials
23 | Al96.83 Cu2.83 Mn0.15 Cr0.1 Zr0.06 Fe0.03 | FCC+Al2Cu | AC+H | Homogenized at 530°C for 6 hours and cooled slowly | creep rate | EXP | 25.12 | 773 | 0.03032158 |  | %/s | F2 | Parker_2001_CreepAndFractureEngineeringMaterials
23 | Al96.08 Cu1.9 Mg1.7 Mn0.32 | FCC+Al2Cu | ST+WQ+CW+AT | Solution treated at 768 ± 3K, water quenched and cold worked by stretching to 1.5% strain, then aged at 463K for over 12 hours. | creep rate | EXP | 400 | 373 | 1.055673e-08 |  | %/s | F1 | Parker_2001_CreepAndFractureEngineeringMaterials
23 | Al96.08 Cu1.9 Mg1.7 Mn0.32 | FCC+Al2Cu | ST+WQ+CW+AT | Solution treated at 768 ± 3K, water quenched and cold worked by stretching to 1.5% strain, then aged at 463K for over 12 hours. | creep rate | EXP | 409.42 | 373 | 4.944446e-08 |  | %/s | F1 | Parker_2001_CreepAndFractureEngineeringMaterials
23 | Al96.08 Cu1.9 Mg1.7 Mn0.32 | FCC+Al2Cu | ST+WQ+CW+AT | Solution treated at 768 ± 3K, water quenched and cold worked by stretching to 1.5% strain, then aged at 463K for over 12 hours. | creep rate | EXP | 419.5 | 373 | 4.683691e-08 |  | %/s | F1 | Parker_2001_CreepAndFractureEngineeringMaterials
23 | Al96.08 Cu1.9 Mg1.7 Mn0.32 | FCC+Al2Cu | ST+WQ+CW+AT | Solution treated at 768 ± 3K, water quenched and cold worked by stretching to 1.5% strain, then aged at 463K for over 12 hours. | creep rate | EXP | 430.28 | 373 | 1.041471e-07 |  | %/s | F1 | Parker_2001_CreepAndFractureEngineeringMaterials
23 | Al96.08 Cu1.9 Mg1.7 Mn0.32 | FCC+Al2Cu | ST+WQ+CW+AT | Solution treated at 768 ± 3K, water quenched and cold worked by stretching to 1.5% strain, then aged at 463K for over 12 hours. | creep rate | EXP | 439.95 | 373 | 8.272696e-07 |  | %/s | F1 | Parker_2001_CreepAndFractureEngineeringMaterials
23 | Al96.08 Cu1.9 Mg1.7 Mn0.32 | FCC+Al2Cu | ST+WQ+CW+AT | Solution treated at 768 ± 3K, water quenched and cold worked by stretching to 1.5% strain, then aged at 463K for over 12 hours. | creep rate | EXP | 449.83 | 373 | 1.915812e-06 |  | %/s | F1 | Parker_2001_CreepAndFractureEngineeringMaterials
23 | Al96.08 Cu1.9 Mg1.7 Mn0.32 | FCC+Al2Cu | ST+WQ+CW+AT | Solution treated at 768 ± 3K, water quenched and cold worked by stretching to 1.5% strain, then aged at 463K for over 12 hours. | creep rate | EXP | 300 | 423 | 6.140946e-09 |  | %/s | F1 | Parker_2001_CreepAndFractureEngineeringMaterials
23 | Al96.08 Cu1.9 Mg1.7 Mn0.32 | FCC+Al2Cu | ST+WQ+CW+AT | Solution treated at 768 ± 3K, water quenched and cold worked by stretching to 1.5% strain, then aged at 463K for over 12 hours. | creep rate | EXP | 309.67 | 423 | 1.501311e-08 |  | %/s | F1 | Parker_2001_CreepAndFractureEngineeringMaterials
23 | Al96.08 Cu1.9 Mg1.7 Mn0.32 | FCC+Al2Cu | ST+WQ+CW+AT | Solution treated at 768 ± 3K, water quenched and cold worked by stretching to 1.5% strain, then aged at 463K for over 12 hours. | creep rate | EXP | 320.33 | 423 | 1.695945e-08 |  | %/s | F1 | Parker_2001_CreepAndFractureEngineeringMaterials
23 | Al96.08 Cu1.9 Mg1.7 Mn0.32 | FCC+Al2Cu | ST+WQ+CW+AT | Solution treated at 768 ± 3K, water quenched and cold worked by stretching to 1.5% strain, then aged at 463K for over 12 hours. | creep rate | EXP | 310 | 423 | 3.822548e-08 |  | %/s | F1 | Parker_2001_CreepAndFractureEngineeringMaterials
23 | Al96.08 Cu1.9 Mg1.7 Mn0.32 | FCC+Al2Cu | ST+WQ+CW+AT | Solution treated at 768 ± 3K, water quenched and cold worked by stretching to 1.5% strain, then aged at 463K for over 12 hours. | creep rate | EXP | 329.96 | 423 | 6.395616e-08 |  | %/s | F1 | Parker_2001_CreepAndFractureEngineeringMaterials
23 | Al96.08 Cu1.9 Mg1.7 Mn0.32 | FCC+Al2Cu | ST+WQ+CW+AT | Solution treated at 768 ± 3K, water quenched and cold worked by stretching to 1.5% strain, then aged at 463K for over 12 hours. | creep rate | EXP | 340.24 | 423 | 1.055673e-07 |  | %/s | F1 | Parker_2001_CreepAndFractureEngineeringMaterials
23 | Al96.08 Cu1.9 Mg1.7 Mn0.32 | FCC+Al2Cu | ST+WQ+CW+AT | Solution treated at 768 ± 3K, water quenched and cold worked by stretching to 1.5% strain, then aged at 463K for over 12 hours. | creep rate | EXP | 200.08 | 463 | 5.290898e-09 |  | %/s | F1 | Parker_2001_CreepAndFractureEngineeringMaterials
23 | Al96.08 Cu1.9 Mg1.7 Mn0.32 | FCC+Al2Cu | ST+WQ+CW+AT | Solution treated at 768 ± 3K, water quenched and cold worked by stretching to 1.5% strain, then aged at 463K for over 12 hours. | creep rate | EXP | 210.05 | 463 | 8.852355e-09 |  | %/s | F1 | Parker_2001_CreepAndFractureEngineeringMaterials
23 | Al96.08 Cu1.9 Mg1.7 Mn0.32 | FCC+Al2Cu | ST+WQ+CW+AT | Solution treated at 768 ± 3K, water quenched and cold worked by stretching to 1.5% strain, then aged at 463K for over 12 hours. | creep rate | EXP | 220.29 | 463 | 8.051603e-09 |  | %/s | F1 | Parker_2001_CreepAndFractureEngineeringMaterials
23 | Al96.08 Cu1.9 Mg1.7 Mn0.32 | FCC+Al2Cu | ST+WQ+CW+AT | Solution treated at 768 ± 3K, water quenched and cold worked by stretching to 1.5% strain, then aged at 463K for over 12 hours. | creep rate | EXP | 230.54 | 463 | 1.441529e-08 |  | %/s | F1 | Parker_2001_CreepAndFractureEngineeringMaterials
23 | Al96.08 Cu1.9 Mg1.7 Mn0.32 | FCC+Al2Cu | ST+WQ+CW+AT | Solution treated at 768 ± 3K, water quenched and cold worked by stretching to 1.5% strain, then aged at 463K for over 12 hours. | creep rate | EXP | 230.54 | 463 | 1.814778e-08 |  | %/s | F1 | Parker_2001_CreepAndFractureEngineeringMaterials
23 | Al96.08 Cu1.9 Mg1.7 Mn0.32 | FCC+Al2Cu | ST+WQ+CW+AT | Solution treated at 768 ± 3K, water quenched and cold worked by stretching to 1.5% strain, then aged at 463K for over 12 hours. | creep rate | EXP | 240.25 | 463 | 2.164184e-08 |  | %/s | F1 | Parker_2001_CreepAndFractureEngineeringMaterials
23 | Al96.08 Cu1.9 Mg1.7 Mn0.32 | FCC+Al2Cu | ST+WQ+CW+AT | Solution treated at 768 ± 3K, water quenched and cold worked by stretching to 1.5% strain, then aged at 463K for over 12 hours. | creep rate | EXP | 250.63 | 463 | 3.572245e-08 |  | %/s | F1 | Parker_2001_CreepAndFractureEngineeringMaterials
23 | Al95.74 Cu1.93 Mg1.68 Mn0.28 Si0.24 Fe0.13 | FCC+Al2Cu | PMP+HW | Sintered at 773 K and then extruded at 723 K | creep rate | EXP | 29.87 | 548 | 1.643184e-09 |  | %/s | F2 | Parker_2001_CreepAndFractureEngineeringMaterials
23 | Al95.74 Cu1.93 Mg1.68 Mn0.28 Si0.24 Fe0.13 | FCC+Al2Cu | PMP+HW | Sintered at 773 K and then extruded at 723 K | creep rate | EXP | 35.7 | 548 | 1.606506e-08 |  | %/s | F2 | Parker_2001_CreepAndFractureEngineeringMaterials
23 | Al95.74 Cu1.93 Mg1.68 Mn0.28 Si0.24 Fe0.13 | FCC+Al2Cu | PMP+HW | Sintered at 773 K and then extruded at 723 K | creep rate | EXP | 39.81 | 548 | 1.839526e-07 |  | %/s | F2 | Parker_2001_CreepAndFractureEngineeringMaterials
23 | Al95.74 Cu1.93 Mg1.68 Mn0.28 Si0.24 Fe0.13 | FCC+Al2Cu | PMP+HW | Sintered at 773 K and then extruded at 723 K | creep rate | EXP | 50.24 | 548 | 1.281868e-06 |  | %/s | F2 | Parker_2001_CreepAndFractureEngineeringMaterials
23 | Al95.74 Cu1.93 Mg1.68 Mn0.28 Si0.24 Fe0.13 | FCC+Al2Cu | PMP+HW | Sintered at 773 K and then extruded at 723 K | creep rate | EXP | 55.47 | 548 | 2.889245e-06 |  | %/s | F2 | Parker_2001_CreepAndFractureEngineeringMaterials
23 | Al95.74 Cu1.93 Mg1.68 Mn0.28 Si0.24 Fe0.13 | FCC+Al2Cu | PMP+HW | Sintered at 773 K and then extruded at 723 K | creep rate | EXP | 26.92 | 573 | 6.512166e-09 |  | %/s | F2 | Parker_2001_CreepAndFractureEngineeringMaterials
23 | Al95.74 Cu1.93 Mg1.68 Mn0.28 Si0.24 Fe0.13 | FCC+Al2Cu | PMP+HW | Sintered at 773 K and then extruded at 723 K | creep rate | EXP | 30.02 | 573 | 8.347734e-08 |  | %/s | F2 | Parker_2001_CreepAndFractureEngineeringMaterials
23 | Al95.74 Cu1.93 Mg1.68 Mn0.28 Si0.24 Fe0.13 | FCC+Al2Cu | PMP+HW | Sintered at 773 K and then extruded at 723 K | creep rate | EXP | 40.01 | 573 | 2.106345e-06 |  | %/s | F2 | Parker_2001_CreepAndFractureEngineeringMaterials
23 | Al95.74 Cu1.93 Mg1.68 Mn0.28 Si0.24 Fe0.13 | FCC+Al2Cu | PMP+HW | Sintered at 773 K and then extruded at 723 K | creep rate | EXP | 49.99 | 573 | 1.281868e-05 |  | %/s | F2 | Parker_2001_CreepAndFractureEngineeringMaterials
23 | Al95.74 Cu1.93 Mg1.68 Mn0.28 Si0.24 Fe0.13 | FCC+Al2Cu | PMP+HW | Sintered at 773 K and then extruded at 723 K | creep rate | EXP | 24.99 | 603 | 1.19793e-08 |  | %/s | F2 | Parker_2001_CreepAndFractureEngineeringMaterials
23 | Al95.74 Cu1.93 Mg1.68 Mn0.28 Si0.24 Fe0.13 | FCC+Al2Cu | PMP+HW | Sintered at 773 K and then extruded at 723 K | creep rate | EXP | 24.87 | 603 | 3.383855e-08 |  | %/s | F2 | Parker_2001_CreepAndFractureEngineeringMaterials
23 | Al95.74 Cu1.93 Mg1.68 Mn0.28 Si0.24 Fe0.13 | FCC+Al2Cu | PMP+HW | Sintered at 773 K and then extruded at 723 K | creep rate | EXP | 30.02 | 603 | 3.620958e-06 |  | %/s | F2 | Parker_2001_CreepAndFractureEngineeringMaterials
23 | Al95.74 Cu1.93 Mg1.68 Mn0.28 Si0.24 Fe0.13 | FCC+Al2Cu | PMP+HW | Sintered at 773 K and then extruded at 723 K | creep rate | EXP | 40.21 | 603 | 7.979226e-05 |  | %/s | F2 | Parker_2001_CreepAndFractureEngineeringMaterials
23 | Ti51.5 Nb25 Al22 Mo1 Si0.5 | BCC+Ti3Al+Ti5Si3 | F+HT | 25°C/1h + 300°C/h - 900°C/24h + AC - 550°C/48h + AC | creep rate | EXP | 300.61 | 823 | 5.462987e-10 |  | %/s | F8 | Parker_2001_CreepAndFractureEngineeringMaterials
23 | Ti51.5 Nb25 Al22 Mo1 Si0.5 | BCC+Ti3Al+Ti5Si3 | F+HT | 25°C/1h + 300°C/h - 900°C/24h + AC - 550°C/48h + AC | creep rate | EXP | 450.25 | 823 | 9.498469e-10 |  | %/s | F8 | Parker_2001_CreepAndFractureEngineeringMaterials
23 | Ti51.5 Nb25 Al22 Mo1 Si0.5 | BCC+Ti3Al+Ti5Si3 | F+HT | 25°C/1h + 300°C/h - 900°C/24h + AC - 550°C/48h + AC | creep rate | EXP | 500.65 | 823 | 1.212827e-09 |  | %/s | F8 | Parker_2001_CreepAndFractureEngineeringMaterials
23 | Ti51.5 Nb25 Al22 Mo1 Si0.5 | BCC+Ti3Al+Ti5Si3 | F+HT | 25°C/1h + 300°C/h - 900°C/24h + AC - 550°C/48h + AC | creep rate | EXP | 200.3 | 923 | 2.337303e-09 |  | %/s | F8 | Parker_2001_CreepAndFractureEngineeringMaterials
23 | Ti51.5 Nb25 Al22 Mo1 Si0.5 | BCC+Ti3Al+Ti5Si3 | F+HT | 25°C/1h + 300°C/h - 900°C/24h + AC - 550°C/48h + AC | creep rate | EXP | 300.61 | 923 | 5.97773e-09 |  | %/s | F8 | Parker_2001_CreepAndFractureEngineeringMaterials
23 | Ti51.5 Nb25 Al22 Mo1 Si0.5 | BCC+Ti3Al+Ti5Si3 | F+F+HT | 100°C/2h + AC - 850°C/24h + FC - 650°C/24h + AC | creep rate | EXP | 450.25 | 823 | 1.854199e-09 |  | %/s | F8 | Parker_2001_CreepAndFractureEngineeringMaterials
23 | Ti51.5 Nb25 Al22 Mo1 Si0.5 | BCC+Ti3Al+Ti5Si3 | F+F+HT | 100°C/2h + AC - 850°C/24h + FC - 650°C/24h + AC | creep rate | EXP | 499.62 | 823 | 4.992568e-09 |  | %/s | F8 | Parker_2001_CreepAndFractureEngineeringMaterials
23 | Ti51.5 Nb25 Al22 Mo1 Si0.5 | BCC+Ti3Al+Ti5Si3 | F+F+HT | 100°C/2h + AC - 850°C/24h + FC - 650°C/24h + AC | creep rate | EXP | 301.23 | 923 | 2.460716e-08 |  | %/s | F8 | Parker_2001_CreepAndFractureEngineeringMaterials
23 | Ti51.5 Nb25 Al22 Mo1 Si0.5 | BCC+Ti3Al+Ti5Si3 | F+F+HT | 100°C/2h + AC - 850°C/24h + FC - 650°C/24h + AC | creep rate | EXP | 400.82 | 923 | 1.137276e-07 |  | %/s | F8 | Parker_2001_CreepAndFractureEngineeringMaterials
23 | Ti52 Nb25 Al22 Mo1 | BCC+Ti3Al | F+HT | 25°C/1h + 300°C/h - 900°C/24h + AC - 550°C/48h + AC | creep rate | EXP | 499.62 | 823 | 2.277938e-09 |  | %/s | F8 | Parker_2001_CreepAndFractureEngineeringMaterials
23 | Ti52 Nb25 Al22 Mo1 | BCC+Ti3Al | F+HT | 25°C/1h + 300°C/h - 900°C/24h + AC - 550°C/48h + AC | creep rate | EXP | 551.03 | 823 | 1.927153e-08 |  | %/s | F8 | Parker_2001_CreepAndFractureEngineeringMaterials
23 | Ti52 Nb25 Al22 Mo1 | BCC+Ti3Al | F+HT | 25°C/1h + 300°C/h - 900°C/24h + AC - 550°C/48h + AC | creep rate | EXP | 400.82 | 923 | 8.792939e-09 |  | %/s | F8 | Parker_2001_CreepAndFractureEngineeringMaterials
23 | Ti52 Nb25 Al22 Mo1 | BCC+Ti3Al | F+HT | 25°C/1h + 300°C/h - 900°C/24h + AC - 550°C/48h + AC | creep rate | EXP | 450.25 | 923 | 5.751439e-08 |  | %/s | F8 | Parker_2001_CreepAndFractureEngineeringMaterials
23 | Al52 Ti48 | L10 | HIP |  | creep rate | EXP | 100 | 1050 | 1.3e-08 |  | %/s | T1 | Parker_2001_CreepAndFractureEngineeringMaterials
23 | Al52 Ti48 | L10 | HIP |  | creep rate | EXP | 150 | 1050 | 5e-08 |  | %/s | T1 | Parker_2001_CreepAndFractureEngineeringMaterials
23 | Al52 Ti48 | L10 | HIP |  | creep rate | EXP | 250 | 1050 | 1.4e-05 |  | %/s | T1 | Parker_2001_CreepAndFractureEngineeringMaterials
23 | Al52 Ti48 | L10 | HIP |  | creep rate | EXP | 50 | 1100 | 6.5e-09 |  | %/s | T1 | Parker_2001_CreepAndFractureEngineeringMaterials
23 | Al52 Ti48 | L10 | HIP |  | creep rate | EXP | 70 | 1100 | 2.2e-08 |  | %/s | T1 | Parker_2001_CreepAndFractureEngineeringMaterials
23 | Al52 Ti48 | L10 | HIP |  | creep rate | EXP | 100 | 1100 | 1.1e-07 |  | %/s | T1 | Parker_2001_CreepAndFractureEngineeringMaterials
23 | Al52 Ti48 | L10 | HIP |  | creep rate | EXP | 100 | 1100 | 1e-07 |  | %/s | T1 | Parker_2001_CreepAndFractureEngineeringMaterials
23 | Al52 Ti48 | L10 | HIP |  | creep rate | EXP | 150 | 1100 | 4.5e-07 |  | %/s | T1 | Parker_2001_CreepAndFractureEngineeringMaterials
23 | Al52 Ti48 | L10 | HIP |  | creep rate | EXP | 200 | 1100 | 2.6e-06 |  | %/s | T1 | Parker_2001_CreepAndFractureEngineeringMaterials
23 | Al52 Ti48 | L10 | HIP |  | creep rate | EXP | 225 | 1100 | 1.3e-06 |  | %/s | T1 | Parker_2001_CreepAndFractureEngineeringMaterials
23 | Al52 Ti48 | L10 | HIP |  | creep rate | EXP | 225 | 1100 | 2.7e-05 |  | %/s | T1 | Parker_2001_CreepAndFractureEngineeringMaterials
23 | Al52 Ti48 | L10 | HIP |  | creep rate | EXP | 250 | 1100 | 5.5e-05 |  | %/s | T1 | Parker_2001_CreepAndFractureEngineeringMaterials
23 | Al52 Ti48 | L10 | HIP |  | creep rate | EXP | 300 | 1100 | 7e-05 |  | %/s | T1 | Parker_2001_CreepAndFractureEngineeringMaterials
23 | Al52 Ti48 | L10 | HIP |  | creep rate | EXP | 60 | 1100 | 1.9e-08 |  | %/s | T1 | Parker_2001_CreepAndFractureEngineeringMaterials
23 | Al52 Ti48 | L10 | HIP |  | creep rate | EXP | 70 | 1100 | 7.5e-09 |  | %/s | T1 | Parker_2001_CreepAndFractureEngineeringMaterials
23 | Al52 Ti48 | L10 | HIP |  | creep rate | EXP | 80 | 1100 | 4e-08 |  | %/s | T1 | Parker_2001_CreepAndFractureEngineeringMaterials
23 | Al52 Ti48 | L10 | HIP |  | creep rate | EXP | 100 | 1100 | 9.5e-08 |  | %/s | T1 | Parker_2001_CreepAndFractureEngineeringMaterials
23 | Al52 Ti48 | L10 | HIP |  | creep rate | EXP | 100 | 1100 | 1e-07 |  | %/s | T1 | Parker_2001_CreepAndFractureEngineeringMaterials
23 | Al52 Ti48 | L10 | HIP |  | creep rate | EXP | 100 | 1100 | 7.2e-08 |  | %/s | T1 | Parker_2001_CreepAndFractureEngineeringMaterials
23 | Al52 Ti48 | L10 | HIP |  | creep rate | EXP | 100 | 1100 | 8.5e-08 |  | %/s | T1 | Parker_2001_CreepAndFractureEngineeringMaterials
23 | Al52 Ti48 | L10 | HIP |  | creep rate | EXP | 100 | 1100 | 3.8e-07 |  | %/s | T1 | Parker_2001_CreepAndFractureEngineeringMaterials
23 | Al52 Ti48 | L10 | HIP |  | creep rate | EXP | 100 | 1100 | 2.8e-07 |  | %/s | T1 | Parker_2001_CreepAndFractureEngineeringMaterials
23 | Al52 Ti48 | L10 | HIP |  | creep rate | EXP | 100 | 1100 | 9.5e-07 |  | %/s | T1 | Parker_2001_CreepAndFractureEngineeringMaterials
23 | Al52 Ti48 | L10 | HIP |  | creep rate | EXP | 100 | 1100 | 9.5e-07 |  | %/s | T1 | Parker_2001_CreepAndFractureEngineeringMaterials
23 | Al52 Ti48 | L10 | HIP |  | creep rate | EXP | 120 | 1100 | 7e-07 |  | %/s | T1 | Parker_2001_CreepAndFractureEngineeringMaterials
23 | Al52 Ti48 | L10 | HIP |  | creep rate | EXP | 150 | 1100 | 4.7e-07 |  | %/s | T1 | Parker_2001_CreepAndFractureEngineeringMaterials
23 | Al52 Ti48 | L10 | HIP |  | creep rate | EXP | 50 | 1150 | 6e-08 |  | %/s | T1 | Parker_2001_CreepAndFractureEngineeringMaterials
23 | Al52 Ti48 | L10 | HIP |  | creep rate | EXP | 70 | 1150 | 2e-07 |  | %/s | T1 | Parker_2001_CreepAndFractureEngineeringMaterials
23 | Al52 Ti48 | L10 | HIP |  | creep rate | EXP | 100 | 1150 | 1.3e-06 |  | %/s | T1 | Parker_2001_CreepAndFractureEngineeringMaterials
23 | Al52 Ti48 | L10 | HIP |  | creep rate | EXP | 150 | 1150 | 9e-06 |  | %/s | T1 | Parker_2001_CreepAndFractureEngineeringMaterials
23 | Al52 Ti48 | L10 | HIP |  | creep rate | EXP | 250 | 1150 | 0.00017 |  | %/s | T1 | Parker_2001_CreepAndFractureEngineeringMaterials
23 | Ni76.06 Cr21 Si1.1 Fe0.75 Cu0.35 Al0.31 Mn0.3 Ti0.08 C0.05 | FCC | HR |  | creep rate | EXP | 433.95 | 873 | 1.92488e-06 |  | %/s | F2 | Parker_2001_CreepAndFractureEngineeringMaterials
23 | Ni76.06 Cr21 Si1.1 Fe0.75 Cu0.35 Al0.31 Mn0.3 Ti0.08 C0.05 | FCC | HR |  | creep rate | EXP | 473.54 | 873 | 3.705163e-06 |  | %/s | F2 | Parker_2001_CreepAndFractureEngineeringMaterials
23 | Ni76.06 Cr21 Si1.1 Fe0.75 Cu0.35 Al0.31 Mn0.3 Ti0.08 C0.05 | FCC | HR |  | creep rate | EXP | 525.27 | 873 | 9.18973e-06 |  | %/s | F2 | Parker_2001_CreepAndFractureEngineeringMaterials
23 | Ni76.06 Cr21 Si1.1 Fe0.75 Cu0.35 Al0.31 Mn0.3 Ti0.08 C0.05 | FCC | HR |  | creep rate | EXP | 551.7 | 873 | 1.806678e-05 |  | %/s | F2 | Parker_2001_CreepAndFractureEngineeringMaterials
23 | Ni76.06 Cr21 Si1.1 Fe0.75 Cu0.35 Al0.31 Mn0.3 Ti0.08 C0.05 | FCC | HR |  | creep rate | EXP | 570.06 | 873 | 3.947574e-05 |  | %/s | F2 | Parker_2001_CreepAndFractureEngineeringMaterials
23 | Ni76.06 Cr21 Si1.1 Fe0.75 Cu0.35 Al0.31 Mn0.3 Ti0.08 C0.05 | FCC | HR |  | creep rate | EXP | 608.64 | 873 | 9.790969e-05 |  | %/s | F2 | Parker_2001_CreepAndFractureEngineeringMaterials
23 | Ni76.06 Cr21 Si1.1 Fe0.75 Cu0.35 Al0.31 Mn0.3 Ti0.08 C0.05 | FCC | HR |  | creep rate | EXP | 656.95 | 873 | 0.0002139317 |  | %/s | F2 | Parker_2001_CreepAndFractureEngineeringMaterials
23 | Ni76.06 Cr21 Si1.1 Fe0.75 Cu0.35 Al0.31 Mn0.3 Ti0.08 C0.05 | FCC | HR |  | creep rate | EXP | 701.41 | 873 | 0.0004674388 |  | %/s | F2 | Parker_2001_CreepAndFractureEngineeringMaterials
23 | Ni76.06 Cr21 Si1.1 Fe0.75 Cu0.35 Al0.31 Mn0.3 Ti0.08 C0.05 | FCC | HR |  | creep rate | EXP | 297.81 | 923 | 1.731937e-06 |  | %/s | F2 | Parker_2001_CreepAndFractureEngineeringMaterials
23 | Ni76.06 Cr21 Si1.1 Fe0.75 Cu0.35 Al0.31 Mn0.3 Ti0.08 C0.05 | FCC | HR |  | creep rate | EXP | 321.45 | 923 | 3.477638e-06 |  | %/s | F2 | Parker_2001_CreepAndFractureEngineeringMaterials
23 | Ni76.06 Cr21 Si1.1 Fe0.75 Cu0.35 Al0.31 Mn0.3 Ti0.08 C0.05 | FCC | HR |  | creep rate | EXP | 372.47 | 923 | 8.095746e-06 |  | %/s | F2 | Parker_2001_CreepAndFractureEngineeringMaterials
23 | Ni76.06 Cr21 Si1.1 Fe0.75 Cu0.35 Al0.31 Mn0.3 Ti0.08 C0.05 | FCC | HR |  | creep rate | EXP | 402.04 | 923 | 1.625583e-05 |  | %/s | F2 | Parker_2001_CreepAndFractureEngineeringMaterials
23 | Ni76.06 Cr21 Si1.1 Fe0.75 Cu0.35 Al0.31 Mn0.3 Ti0.08 C0.05 | FCC | HR |  | creep rate | EXP | 433.95 | 923 | 3.477638e-05 |  | %/s | F2 | Parker_2001_CreepAndFractureEngineeringMaterials
23 | Ni76.06 Cr21 Si1.1 Fe0.75 Cu0.35 Al0.31 Mn0.3 Ti0.08 C0.05 | FCC | HR |  | creep rate | EXP | 489.3 | 923 | 9.18973e-05 |  | %/s | F2 | Parker_2001_CreepAndFractureEngineeringMaterials
23 | Ni76.06 Cr21 Si1.1 Fe0.75 Cu0.35 Al0.31 Mn0.3 Ti0.08 C0.05 | FCC | HR |  | creep rate | EXP | 533.93 | 923 | 0.0001806678 |  | %/s | F2 | Parker_2001_CreepAndFractureEngineeringMaterials
23 | Ni76.06 Cr21 Si1.1 Fe0.75 Cu0.35 Al0.31 Mn0.3 Ti0.08 C0.05 | FCC | HR |  | creep rate | EXP | 579.47 | 923 | 0.0003784266 |  | %/s | F2 | Parker_2001_CreepAndFractureEngineeringMaterials
23 | Ni76.06 Cr21 Si1.1 Fe0.75 Cu0.35 Al0.31 Mn0.3 Ti0.08 C0.05 | FCC | HR |  | creep rate | EXP | 635.8 | 923 | 0.0009790969 |  | %/s | F2 | Parker_2001_CreepAndFractureEngineeringMaterials
23 | Ni76.06 Cr21 Si1.1 Fe0.75 Cu0.35 Al0.31 Mn0.3 Ti0.08 C0.05 | FCC | HR |  | creep rate | EXP | 675.12 | 923 | 0.002050816 |  | %/s | F2 | Parker_2001_CreepAndFractureEngineeringMaterials
23 | Ni76.06 Cr21 Si1.1 Fe0.75 Cu0.35 Al0.31 Mn0.3 Ti0.08 C0.05 | FCC | HR |  | creep rate | EXP | 712.99 | 923 | 0.004576679 |  | %/s | F2 | Parker_2001_CreepAndFractureEngineeringMaterials
23 | Ni76.06 Cr21 Si1.1 Fe0.75 Cu0.35 Al0.31 Mn0.3 Ti0.08 C0.05 | FCC | HR |  | creep rate | EXP | 191.42 | 973 | 1.768913e-06 |  | %/s | F2 | Parker_2001_CreepAndFractureEngineeringMaterials
23 | Ni76.06 Cr21 Si1.1 Fe0.75 Cu0.35 Al0.31 Mn0.3 Ti0.08 C0.05 | FCC | HR |  | creep rate | EXP | 211.18 | 973 | 3.477638e-06 |  | %/s | F2 | Parker_2001_CreepAndFractureEngineeringMaterials
23 | Ni76.06 Cr21 Si1.1 Fe0.75 Cu0.35 Al0.31 Mn0.3 Ti0.08 C0.05 | FCC | HR |  | creep rate | EXP | 239.41 | 973 | 8.268585e-06 |  | %/s | F2 | Parker_2001_CreepAndFractureEngineeringMaterials
23 | Ni76.06 Cr21 Si1.1 Fe0.75 Cu0.35 Al0.31 Mn0.3 Ti0.08 C0.05 | FCC | HR |  | creep rate | EXP | 268.48 | 973 | 1.625583e-05 |  | %/s | F2 | Parker_2001_CreepAndFractureEngineeringMaterials
23 | Ni76.06 Cr21 Si1.1 Fe0.75 Cu0.35 Al0.31 Mn0.3 Ti0.08 C0.05 | FCC | HR |  | creep rate | EXP | 302.72 | 973 | 3.477638e-05 |  | %/s | F2 | Parker_2001_CreepAndFractureEngineeringMaterials
23 | Ni76.06 Cr21 Si1.1 Fe0.75 Cu0.35 Al0.31 Mn0.3 Ti0.08 C0.05 | FCC | HR |  | creep rate | EXP | 352.69 | 973 | 8.997636e-05 |  | %/s | F2 | Parker_2001_CreepAndFractureEngineeringMaterials
23 | Ni76.06 Cr21 Si1.1 Fe0.75 Cu0.35 Al0.31 Mn0.3 Ti0.08 C0.05 | FCC | HR |  | creep rate | EXP | 397.67 | 973 | 0.0001845249 |  | %/s | F2 | Parker_2001_CreepAndFractureEngineeringMaterials
23 | Ni76.06 Cr21 Si1.1 Fe0.75 Cu0.35 Al0.31 Mn0.3 Ti0.08 C0.05 | FCC | HR |  | creep rate | EXP | 441.11 | 973 | 0.0003947574 |  | %/s | F2 | Parker_2001_CreepAndFractureEngineeringMaterials
23 | Ni76.06 Cr21 Si1.1 Fe0.75 Cu0.35 Al0.31 Mn0.3 Ti0.08 C0.05 | FCC | HR |  | creep rate | EXP | 489.3 | 973 | 0.001 |  | %/s | F2 | Parker_2001_CreepAndFractureEngineeringMaterials
23 | Ni76.06 Cr21 Si1.1 Fe0.75 Cu0.35 Al0.31 Mn0.3 Ti0.08 C0.05 | FCC | HR |  | creep rate | EXP | 528.14 | 973 | 0.002094599 |  | %/s | F2 | Parker_2001_CreepAndFractureEngineeringMaterials
23 | Ni76.06 Cr21 Si1.1 Fe0.75 Cu0.35 Al0.31 Mn0.3 Ti0.08 C0.05 | FCC | HR |  | creep rate | EXP | 566.96 | 973 | 0.004387345 |  | %/s | F2 | Parker_2001_CreepAndFractureEngineeringMaterials
23 | Ni76.06 Cr21 Si1.1 Fe0.75 Cu0.35 Al0.31 Mn0.3 Ti0.08 C0.05 | FCC | HR |  | creep rate | EXP | 622.07 | 973 | 0.01184117 |  | %/s | F2 | Parker_2001_CreepAndFractureEngineeringMaterials
23 | Ni76.06 Cr21 Si1.1 Fe0.75 Cu0.35 Al0.31 Mn0.3 Ti0.08 C0.05 | FCC | HR |  | creep rate | EXP | 135 | 1023 | 1.660288e-06 |  | %/s | F2 | Parker_2001_CreepAndFractureEngineeringMaterials
23 | Ni76.06 Cr21 Si1.1 Fe0.75 Cu0.35 Al0.31 Mn0.3 Ti0.08 C0.05 | FCC | HR |  | creep rate | EXP | 137.23 | 1023 | 1.660288e-06 |  | %/s | F2 | Parker_2001_CreepAndFractureEngineeringMaterials
23 | Ni76.06 Cr21 Si1.1 Fe0.75 Cu0.35 Al0.31 Mn0.3 Ti0.08 C0.05 | FCC | HR |  | creep rate | EXP | 154.73 | 1023 | 3.333771e-06 |  | %/s | F2 | Parker_2001_CreepAndFractureEngineeringMaterials
23 | Ni76.06 Cr21 Si1.1 Fe0.75 Cu0.35 Al0.31 Mn0.3 Ti0.08 C0.05 | FCC | HR |  | creep rate | EXP | 153.05 | 1023 | 3.333771e-06 |  | %/s | F2 | Parker_2001_CreepAndFractureEngineeringMaterials
23 | Ni76.06 Cr21 Si1.1 Fe0.75 Cu0.35 Al0.31 Mn0.3 Ti0.08 C0.05 | FCC | HR |  | creep rate | EXP | 171.63 | 1023 | 8.095746e-06 |  | %/s | F2 | Parker_2001_CreepAndFractureEngineeringMaterials
23 | Ni76.06 Cr21 Si1.1 Fe0.75 Cu0.35 Al0.31 Mn0.3 Ti0.08 C0.05 | FCC | HR |  | creep rate | EXP | 196.72 | 1023 | 1.660288e-05 |  | %/s | F2 | Parker_2001_CreepAndFractureEngineeringMaterials
23 | Ni76.06 Cr21 Si1.1 Fe0.75 Cu0.35 Al0.31 Mn0.3 Ti0.08 C0.05 | FCC | HR |  | creep rate | EXP | 224.24 | 1023 | 3.551884e-05 |  | %/s | F2 | Parker_2001_CreepAndFractureEngineeringMaterials
23 | Ni76.06 Cr21 Si1.1 Fe0.75 Cu0.35 Al0.31 Mn0.3 Ti0.08 C0.05 | FCC | HR |  | creep rate | EXP | 259.83 | 1023 | 8.997636e-05 |  | %/s | F2 | Parker_2001_CreepAndFractureEngineeringMaterials
23 | Ni76.06 Cr21 Si1.1 Fe0.75 Cu0.35 Al0.31 Mn0.3 Ti0.08 C0.05 | FCC | HR |  | creep rate | EXP | 291.38 | 1023 | 0.0001845249 |  | %/s | F2 | Parker_2001_CreepAndFractureEngineeringMaterials
23 | Ni76.06 Cr21 Si1.1 Fe0.75 Cu0.35 Al0.31 Mn0.3 Ti0.08 C0.05 | FCC | HR |  | creep rate | EXP | 330.34 | 1023 | 0.0003947574 |  | %/s | F2 | Parker_2001_CreepAndFractureEngineeringMaterials
23 | Ni76.06 Cr21 Si1.1 Fe0.75 Cu0.35 Al0.31 Mn0.3 Ti0.08 C0.05 | FCC | HR |  | creep rate | EXP | 374.51 | 1023 | 0.0009385925 |  | %/s | F2 | Parker_2001_CreepAndFractureEngineeringMaterials
23 | Ni76.06 Cr21 Si1.1 Fe0.75 Cu0.35 Al0.31 Mn0.3 Ti0.08 C0.05 | FCC | HR |  | creep rate | EXP | 413.16 | 1023 | 0.001965975 |  | %/s | F2 | Parker_2001_CreepAndFractureEngineeringMaterials
23 | Ni76.06 Cr21 Si1.1 Fe0.75 Cu0.35 Al0.31 Mn0.3 Ti0.08 C0.05 | FCC | HR |  | creep rate | EXP | 463.32 | 1023 | 0.004117929 |  | %/s | F2 | Parker_2001_CreepAndFractureEngineeringMaterials
23 | Ni76.06 Cr21 Si1.1 Fe0.75 Cu0.35 Al0.31 Mn0.3 Ti0.08 C0.05 | FCC | HR |  | creep rate | EXP | 508.35 | 1023 | 0.01065425 |  | %/s | F2 | Parker_2001_CreepAndFractureEngineeringMaterials
23 | Ni76.06 Cr21 Si1.1 Fe0.75 Cu0.35 Al0.31 Mn0.3 Ti0.08 C0.05 | FCC | HR |  | creep rate | EXP | 542.75 | 1023 | 0.02279283 |  | %/s | F2 | Parker_2001_CreepAndFractureEngineeringMaterials
23 | Ni76.06 Cr21 Si1.1 Fe0.75 Cu0.35 Al0.31 Mn0.3 Ti0.08 C0.05 | FCC | HR |  | creep rate | EXP | 598.76 | 1023 | 0.04980211 |  | %/s | F2 | Parker_2001_CreepAndFractureEngineeringMaterials
23 | Ni76.06 Cr21 Si1.1 Fe0.75 Cu0.35 Al0.31 Mn0.3 Ti0.08 C0.05 | FCC | HR |  | creep rate | EXP | 106.77 | 1073 | 1.660288e-06 |  | %/s | F2 | Parker_2001_CreepAndFractureEngineeringMaterials
23 | Ni76.06 Cr21 Si1.1 Fe0.75 Cu0.35 Al0.31 Mn0.3 Ti0.08 C0.05 | FCC | HR |  | creep rate | EXP | 115.24 | 1073 | 3.264085e-06 |  | %/s | F2 | Parker_2001_CreepAndFractureEngineeringMaterials
23 | Ni76.06 Cr21 Si1.1 Fe0.75 Cu0.35 Al0.31 Mn0.3 Ti0.08 C0.05 | FCC | HR |  | creep rate | EXP | 120.38 | 1073 | 7.92652e-06 |  | %/s | F2 | Parker_2001_CreepAndFractureEngineeringMaterials
23 | Ni76.06 Cr21 Si1.1 Fe0.75 Cu0.35 Al0.31 Mn0.3 Ti0.08 C0.05 | FCC | HR |  | creep rate | EXP | 132.81 | 1073 | 1.558334e-05 |  | %/s | F2 | Parker_2001_CreepAndFractureEngineeringMaterials
23 | Ni76.06 Cr21 Si1.1 Fe0.75 Cu0.35 Al0.31 Mn0.3 Ti0.08 C0.05 | FCC | HR |  | creep rate | EXP | 138.73 | 1073 | 1.660288e-05 |  | %/s | F2 | Parker_2001_CreepAndFractureEngineeringMaterials
23 | Ni76.06 Cr21 Si1.1 Fe0.75 Cu0.35 Al0.31 Mn0.3 Ti0.08 C0.05 | FCC | HR |  | creep rate | EXP | 157.28 | 1073 | 3.551884e-05 |  | %/s | F2 | Parker_2001_CreepAndFractureEngineeringMaterials
23 | Ni76.06 Cr21 Si1.1 Fe0.75 Cu0.35 Al0.31 Mn0.3 Ti0.08 C0.05 | FCC | HR |  | creep rate | EXP | 177.34 | 1073 | 8.809558e-05 |  | %/s | F2 | Parker_2001_CreepAndFractureEngineeringMaterials
23 | Ni76.06 Cr21 Si1.1 Fe0.75 Cu0.35 Al0.31 Mn0.3 Ti0.08 C0.05 | FCC | HR |  | creep rate | EXP | 204.37 | 1073 | 0.0001806678 |  | %/s | F2 | Parker_2001_CreepAndFractureEngineeringMaterials
23 | Ni76.06 Cr21 Si1.1 Fe0.75 Cu0.35 Al0.31 Mn0.3 Ti0.08 C0.05 | FCC | HR |  | creep rate | EXP | 225.47 | 1073 | 0.0003705163 |  | %/s | F2 | Parker_2001_CreepAndFractureEngineeringMaterials
23 | Ni76.06 Cr21 Si1.1 Fe0.75 Cu0.35 Al0.31 Mn0.3 Ti0.08 C0.05 | FCC | HR |  | creep rate | EXP | 258.42 | 1073 | 0.0009385925 |  | %/s | F2 | Parker_2001_CreepAndFractureEngineeringMaterials
23 | Ni76.06 Cr21 Si1.1 Fe0.75 Cu0.35 Al0.31 Mn0.3 Ti0.08 C0.05 | FCC | HR |  | creep rate | EXP | 292.97 | 1073 | 0.001965975 |  | %/s | F2 | Parker_2001_CreepAndFractureEngineeringMaterials
23 | Ni76.06 Cr21 Si1.1 Fe0.75 Cu0.35 Al0.31 Mn0.3 Ti0.08 C0.05 | FCC | HR |  | creep rate | EXP | 326.75 | 1073 | 0.004117929 |  | %/s | F2 | Parker_2001_CreepAndFractureEngineeringMaterials
23 | Ni76.06 Cr21 Si1.1 Fe0.75 Cu0.35 Al0.31 Mn0.3 Ti0.08 C0.05 | FCC | HR |  | creep rate | EXP | 370.44 | 1073 | 0.01088171 |  | %/s | F2 | Parker_2001_CreepAndFractureEngineeringMaterials
23 | Ni76.06 Cr21 Si1.1 Fe0.75 Cu0.35 Al0.31 Mn0.3 Ti0.08 C0.05 | FCC | HR |  | creep rate | EXP | 402.04 | 1073 | 0.02327944 |  | %/s | F2 | Parker_2001_CreepAndFractureEngineeringMaterials
23 | Ni76.06 Cr21 Si1.1 Fe0.75 Cu0.35 Al0.31 Mn0.3 Ti0.08 C0.05 | FCC | HR |  | creep rate | EXP | 450.85 | 1073 | 0.04980211 |  | %/s | F2 | Parker_2001_CreepAndFractureEngineeringMaterials
23 | Ni76.06 Cr21 Si1.1 Fe0.75 Cu0.35 Al0.31 Mn0.3 Ti0.08 C0.05 | FCC | HR |  | creep rate | EXP | 81.72 | 1123 | 1.806678e-06 |  | %/s | F2 | Parker_2001_CreepAndFractureEngineeringMaterials
23 | Ni76.06 Cr21 Si1.1 Fe0.75 Cu0.35 Al0.31 Mn0.3 Ti0.08 C0.05 | FCC | HR |  | creep rate | EXP | 88.21 | 1123 | 3.551884e-06 |  | %/s | F2 | Parker_2001_CreepAndFractureEngineeringMaterials
23 | Ni76.06 Cr21 Si1.1 Fe0.75 Cu0.35 Al0.31 Mn0.3 Ti0.08 C0.05 | FCC | HR |  | creep rate | EXP | 96.25 | 1123 | 8.445114e-06 |  | %/s | F2 | Parker_2001_CreepAndFractureEngineeringMaterials
23 | Ni76.06 Cr21 Si1.1 Fe0.75 Cu0.35 Al0.31 Mn0.3 Ti0.08 C0.05 | FCC | HR |  | creep rate | EXP | 102.21 | 1123 | 8.997636e-06 |  | %/s | F2 | Parker_2001_CreepAndFractureEngineeringMaterials
23 | Ni76.06 Cr21 Si1.1 Fe0.75 Cu0.35 Al0.31 Mn0.3 Ti0.08 C0.05 | FCC | HR |  | creep rate | EXP | 104.46 | 1123 | 1.660288e-05 |  | %/s | F2 | Parker_2001_CreepAndFractureEngineeringMaterials
23 | Ni76.06 Cr21 Si1.1 Fe0.75 Cu0.35 Al0.31 Mn0.3 Ti0.08 C0.05 | FCC | HR |  | creep rate | EXP | 107.35 | 1123 | 1.768913e-05 |  | %/s | F2 | Parker_2001_CreepAndFractureEngineeringMaterials
23 | Ni76.06 Cr21 Si1.1 Fe0.75 Cu0.35 Al0.31 Mn0.3 Ti0.08 C0.05 | FCC | HR |  | creep rate | EXP | 123.04 | 1123 | 3.705163e-05 |  | %/s | F2 | Parker_2001_CreepAndFractureEngineeringMaterials
23 | Ni76.06 Cr21 Si1.1 Fe0.75 Cu0.35 Al0.31 Mn0.3 Ti0.08 C0.05 | FCC | HR |  | creep rate | EXP | 141.79 | 1123 | 9.385925e-05 |  | %/s | F2 | Parker_2001_CreepAndFractureEngineeringMaterials
23 | Ni76.06 Cr21 Si1.1 Fe0.75 Cu0.35 Al0.31 Mn0.3 Ti0.08 C0.05 | FCC | HR |  | creep rate | EXP | 159.01 | 1123 | 0.000192488 |  | %/s | F2 | Parker_2001_CreepAndFractureEngineeringMaterials
23 | Ni76.06 Cr21 Si1.1 Fe0.75 Cu0.35 Al0.31 Mn0.3 Ti0.08 C0.05 | FCC | HR |  | creep rate | EXP | 179.29 | 1123 | 0.0004031852 |  | %/s | F2 | Parker_2001_CreepAndFractureEngineeringMaterials
23 | Ni76.06 Cr21 Si1.1 Fe0.75 Cu0.35 Al0.31 Mn0.3 Ti0.08 C0.05 | FCC | HR |  | creep rate | EXP | 205.49 | 1123 | 0.001043154 |  | %/s | F2 | Parker_2001_CreepAndFractureEngineeringMaterials
23 | Ni76.06 Cr21 Si1.1 Fe0.75 Cu0.35 Al0.31 Mn0.3 Ti0.08 C0.05 | FCC | HR |  | creep rate | EXP | 232.97 | 1123 | 0.002139317 |  | %/s | F2 | Parker_2001_CreepAndFractureEngineeringMaterials
23 | Ni76.06 Cr21 Si1.1 Fe0.75 Cu0.35 Al0.31 Mn0.3 Ti0.08 C0.05 | FCC | HR |  | creep rate | EXP | 264.12 | 1123 | 0.004387345 |  | %/s | F2 | Parker_2001_CreepAndFractureEngineeringMaterials
23 | Ni76.06 Cr21 Si1.1 Fe0.75 Cu0.35 Al0.31 Mn0.3 Ti0.08 C0.05 | FCC | HR |  | creep rate | EXP | 306.04 | 1123 | 0.01184117 |  | %/s | F2 | Parker_2001_CreepAndFractureEngineeringMaterials
23 | Ni76.06 Cr21 Si1.1 Fe0.75 Cu0.35 Al0.31 Mn0.3 Ti0.08 C0.05 | FCC | HR |  | creep rate | EXP | 345.08 | 1123 | 0.0248025 |  | %/s | F2 | Parker_2001_CreepAndFractureEngineeringMaterials
23 | Ni76.06 Cr21 Si1.1 Fe0.75 Cu0.35 Al0.31 Mn0.3 Ti0.08 C0.05 | FCC | HR |  | creep rate | EXP | 395.51 | 1123 | 0.0565319 |  | %/s | F2 | Parker_2001_CreepAndFractureEngineeringMaterials
23 | Ni76.06 Cr21 Si1.1 Fe0.75 Cu0.35 Al0.31 Mn0.3 Ti0.08 C0.05 | FCC | HR |  | creep rate | EXP | 62.21 | 1173 | 1.625583e-06 |  | %/s | F2 | Parker_2001_CreepAndFractureEngineeringMaterials
23 | Ni76.06 Cr21 Si1.1 Fe0.75 Cu0.35 Al0.31 Mn0.3 Ti0.08 C0.05 | FCC | HR |  | creep rate | EXP | 67.88 | 1173 | 3.195856e-06 |  | %/s | F2 | Parker_2001_CreepAndFractureEngineeringMaterials
23 | Ni76.06 Cr21 Si1.1 Fe0.75 Cu0.35 Al0.31 Mn0.3 Ti0.08 C0.05 | FCC | HR |  | creep rate | EXP | 72.87 | 1173 | 7.760832e-06 |  | %/s | F2 | Parker_2001_CreepAndFractureEngineeringMaterials
23 | Ni76.06 Cr21 Si1.1 Fe0.75 Cu0.35 Al0.31 Mn0.3 Ti0.08 C0.05 | FCC | HR |  | creep rate | EXP | 80.39 | 1173 | 1.558334e-05 |  | %/s | F2 | Parker_2001_CreepAndFractureEngineeringMaterials
23 | Ni76.06 Cr21 Si1.1 Fe0.75 Cu0.35 Al0.31 Mn0.3 Ti0.08 C0.05 | FCC | HR |  | creep rate | EXP | 88.21 | 1173 | 3.264085e-05 |  | %/s | F2 | Parker_2001_CreepAndFractureEngineeringMaterials
23 | Ni76.06 Cr21 Si1.1 Fe0.75 Cu0.35 Al0.31 Mn0.3 Ti0.08 C0.05 | FCC | HR |  | creep rate | EXP | 89.66 | 1173 | 3.264085e-05 |  | %/s | F2 | Parker_2001_CreepAndFractureEngineeringMaterials
23 | Ni76.06 Cr21 Si1.1 Fe0.75 Cu0.35 Al0.31 Mn0.3 Ti0.08 C0.05 | FCC | HR |  | creep rate | EXP | 103.33 | 1173 | 8.095746e-05 |  | %/s | F2 | Parker_2001_CreepAndFractureEngineeringMaterials
23 | Ni76.06 Cr21 Si1.1 Fe0.75 Cu0.35 Al0.31 Mn0.3 Ti0.08 C0.05 | FCC | HR |  | creep rate | EXP | 116.51 | 1173 | 0.0001625583 |  | %/s | F2 | Parker_2001_CreepAndFractureEngineeringMaterials
23 | Ni76.06 Cr21 Si1.1 Fe0.75 Cu0.35 Al0.31 Mn0.3 Ti0.08 C0.05 | FCC | HR |  | creep rate | EXP | 131.37 | 1173 | 0.0003477638 |  | %/s | F2 | Parker_2001_CreepAndFractureEngineeringMaterials
23 | Ni76.06 Cr21 Si1.1 Fe0.75 Cu0.35 Al0.31 Mn0.3 Ti0.08 C0.05 | FCC | HR |  | creep rate | EXP | 152.22 | 1173 | 0.0008997636 |  | %/s | F2 | Parker_2001_CreepAndFractureEngineeringMaterials
23 | Ni76.06 Cr21 Si1.1 Fe0.75 Cu0.35 Al0.31 Mn0.3 Ti0.08 C0.05 | FCC | HR |  | creep rate | EXP | 171.63 | 1173 | 0.001884644 |  | %/s | F2 | Parker_2001_CreepAndFractureEngineeringMaterials
23 | Ni76.06 Cr21 Si1.1 Fe0.75 Cu0.35 Al0.31 Mn0.3 Ti0.08 C0.05 | FCC | HR |  | creep rate | EXP | 192.47 | 1173 | 0.003705163 |  | %/s | F2 | Parker_2001_CreepAndFractureEngineeringMaterials
23 | Ni76.06 Cr21 Si1.1 Fe0.75 Cu0.35 Al0.31 Mn0.3 Ti0.08 C0.05 | FCC | HR |  | creep rate | EXP | 224.24 | 1173 | 0.01 |  | %/s | F2 | Parker_2001_CreepAndFractureEngineeringMaterials
23 | Ni76.06 Cr21 Si1.1 Fe0.75 Cu0.35 Al0.31 Mn0.3 Ti0.08 C0.05 | FCC | HR |  | creep rate | EXP | 255.61 | 1173 | 0.02139317 |  | %/s | F2 | Parker_2001_CreepAndFractureEngineeringMaterials
23 | Ni76.06 Cr21 Si1.1 Fe0.75 Cu0.35 Al0.31 Mn0.3 Ti0.08 C0.05 | FCC | HR |  | creep rate | EXP | 285.09 | 1173 | 0.04674388 |  | %/s | F2 | Parker_2001_CreepAndFractureEngineeringMaterials
23 | Ni76.06 Cr21 Si1.1 Fe0.75 Cu0.35 Al0.31 Mn0.3 Ti0.08 C0.05 | FCC | HR |  | creep rate | EXP | 45.58 | 1223 | 1.625583e-06 |  | %/s | F2 | Parker_2001_CreepAndFractureEngineeringMaterials
23 | Ni76.06 Cr21 Si1.1 Fe0.75 Cu0.35 Al0.31 Mn0.3 Ti0.08 C0.05 | FCC | HR |  | creep rate | EXP | 48.93 | 1223 | 3.195856e-06 |  | %/s | F2 | Parker_2001_CreepAndFractureEngineeringMaterials
23 | Ni76.06 Cr21 Si1.1 Fe0.75 Cu0.35 Al0.31 Mn0.3 Ti0.08 C0.05 | FCC | HR |  | creep rate | EXP | 53.1 | 1223 | 7.760832e-06 |  | %/s | F2 | Parker_2001_CreepAndFractureEngineeringMaterials
23 | Ni76.06 Cr21 Si1.1 Fe0.75 Cu0.35 Al0.31 Mn0.3 Ti0.08 C0.05 | FCC | HR |  | creep rate | EXP | 56.39 | 1223 | 1.493867e-05 |  | %/s | F2 | Parker_2001_CreepAndFractureEngineeringMaterials
23 | Ni76.06 Cr21 Si1.1 Fe0.75 Cu0.35 Al0.31 Mn0.3 Ti0.08 C0.05 | FCC | HR |  | creep rate | EXP | 60.86 | 1223 | 1.660288e-05 |  | %/s | F2 | Parker_2001_CreepAndFractureEngineeringMaterials
23 | Ni76.06 Cr21 Si1.1 Fe0.75 Cu0.35 Al0.31 Mn0.3 Ti0.08 C0.05 | FCC | HR |  | creep rate | EXP | 67.51 | 1223 | 3.477638e-05 |  | %/s | F2 | Parker_2001_CreepAndFractureEngineeringMaterials
23 | Ni76.06 Cr21 Si1.1 Fe0.75 Cu0.35 Al0.31 Mn0.3 Ti0.08 C0.05 | FCC | HR |  | creep rate | EXP | 69.76 | 1223 | 3.264085e-05 |  | %/s | F2 | Parker_2001_CreepAndFractureEngineeringMaterials
23 | Ni76.06 Cr21 Si1.1 Fe0.75 Cu0.35 Al0.31 Mn0.3 Ti0.08 C0.05 | FCC | HR |  | creep rate | EXP | 78.23 | 1223 | 8.625411e-05 |  | %/s | F2 | Parker_2001_CreepAndFractureEngineeringMaterials
23 | Ni76.06 Cr21 Si1.1 Fe0.75 Cu0.35 Al0.31 Mn0.3 Ti0.08 C0.05 | FCC | HR |  | creep rate | EXP | 90.65 | 1223 | 0.0001731937 |  | %/s | F2 | Parker_2001_CreepAndFractureEngineeringMaterials
23 | Ni76.06 Cr21 Si1.1 Fe0.75 Cu0.35 Al0.31 Mn0.3 Ti0.08 C0.05 | FCC | HR |  | creep rate | EXP | 100 | 1223 | 0.0003705163 |  | %/s | F2 | Parker_2001_CreepAndFractureEngineeringMaterials
23 | Ni76.06 Cr21 Si1.1 Fe0.75 Cu0.35 Al0.31 Mn0.3 Ti0.08 C0.05 | FCC | HR |  | creep rate | EXP | 115.24 | 1223 | 0.000918973 |  | %/s | F2 | Parker_2001_CreepAndFractureEngineeringMaterials
23 | Ni76.06 Cr21 Si1.1 Fe0.75 Cu0.35 Al0.31 Mn0.3 Ti0.08 C0.05 | FCC | HR |  | creep rate | EXP | 129.23 | 1223 | 0.001884644 |  | %/s | F2 | Parker_2001_CreepAndFractureEngineeringMaterials
23 | Ni76.06 Cr21 Si1.1 Fe0.75 Cu0.35 Al0.31 Mn0.3 Ti0.08 C0.05 | FCC | HR |  | creep rate | EXP | 146.51 | 1223 | 0.003947574 |  | %/s | F2 | Parker_2001_CreepAndFractureEngineeringMaterials
23 | Ni76.06 Cr21 Si1.1 Fe0.75 Cu0.35 Al0.31 Mn0.3 Ti0.08 C0.05 | FCC | HR |  | creep rate | EXP | 171.63 | 1223 | 0.01021349 |  | %/s | F2 | Parker_2001_CreepAndFractureEngineeringMaterials
23 | Ni76.06 Cr21 Si1.1 Fe0.75 Cu0.35 Al0.31 Mn0.3 Ti0.08 C0.05 | FCC | HR |  | creep rate | EXP | 193.52 | 1223 | 0.0218499 |  | %/s | F2 | Parker_2001_CreepAndFractureEngineeringMaterials
23 | Ni76.06 Cr21 Si1.1 Fe0.75 Cu0.35 Al0.31 Mn0.3 Ti0.08 C0.05 | FCC | HR |  | creep rate | EXP | 220.6 | 1223 | 0.04295636 |  | %/s | F2 | Parker_2001_CreepAndFractureEngineeringMaterials
24 | Nb88.5188 Hf5.76661 W5.59879 Y0.115772 | BCC | CW | Cold worked 50% | creep rate | EXP | 104.98 | 1268 | 4.06289e-06 |  | %/s | F15 | 10.31399/asm.hb.v02.9781627081627
24 | Nb88.5188 Hf5.76661 W5.59879 Y0.115772 | BCC | CW | Cold worked 50% | creep rate | EXP | 138.11 | 1268 | 2.719714e-05 |  | %/s | F15 | 10.31399/asm.hb.v02.9781627081627
24 | Nb88.5188 Hf5.76661 W5.59879 Y0.115772 | BCC | CW | Cold worked 50% | creep rate | EXP | 231.69 | 1268 | 0.0004913647 |  | %/s | F15 | 10.31399/asm.hb.v02.9781627081627
24 | Nb88.5188 Hf5.76661 W5.59879 Y0.115772 | BCC | CW | Cold worked 50% | creep rate | EXP | 55.59 | 1378 | 3.894812e-06 |  | %/s | F15 | 10.31399/asm.hb.v02.9781627081627
24 | Nb88.5188 Hf5.76661 W5.59879 Y0.115772 | BCC | CW | Cold worked 50% | creep rate | EXP | 86.54 | 1378 | 4.421121e-05 |  | %/s | F15 | 10.31399/asm.hb.v02.9781627081627
24 | Nb88.5188 Hf5.76661 W5.59879 Y0.115772 | BCC | CW | Cold worked 50% | creep rate | EXP | 183.97 | 1378 | 0.0005346889 |  | %/s | F15 | 10.31399/asm.hb.v02.9781627081627
24 | Nb88.5188 Hf5.76661 W5.59879 Y0.115772 | BCC | CW | Cold worked 50% | creep rate | EXP | 34.19 | 1493 | 4.515509e-06 |  | %/s | F15 | 10.31399/asm.hb.v02.9781627081627
24 | Nb88.5188 Hf5.76661 W5.59879 Y0.115772 | BCC | CW | Cold worked 50% | creep rate | EXP | 68.28 | 1493 | 0.000116829 |  | %/s | F15 | 10.31399/asm.hb.v02.9781627081627
24 | Nb88.5188 Hf5.76661 W5.59879 Y0.115772 | BCC | CW | Cold worked 50% | creep rate | EXP | 138.97 | 1493 | 0.002296829 |  | %/s | F15 | 10.31399/asm.hb.v02.9781627081627
24 | Pb100 | FCC | R |  | creep rate | EXP | 1.5 | 303 | 3.354159e-10 |  | %/s | F3 | 10.31399/asm.hb.v02.9781627081627
24 | Pb100 | FCC | R |  | creep rate | EXP | 1.47 | 303 | 6.654947e-10 |  | %/s | F3 | 10.31399/asm.hb.v02.9781627081627
24 | Pb100 | FCC | R |  | creep rate | EXP | 1.74 | 303 | 1.545248e-09 |  | %/s | F3 | 10.31399/asm.hb.v02.9781627081627
24 | Pb100 | FCC | R |  | creep rate | EXP | 1.75 | 303 | 1.444541e-09 |  | %/s | F3 | 10.31399/asm.hb.v02.9781627081627
24 | Pb100 | FCC | R |  | creep rate | EXP | 2.03 | 303 | 4.105712e-09 |  | %/s | F3 | 10.31399/asm.hb.v02.9781627081627
24 | Pb100 | FCC | R |  | creep rate | EXP | 2.04 | 303 | 4.914024e-09 |  | %/s | F3 | 10.31399/asm.hb.v02.9781627081627
24 | Pb100 | FCC | R |  | creep rate | EXP | 2.37 | 303 | 8.616675e-09 |  | %/s | F3 | 10.31399/asm.hb.v02.9781627081627
24 | Pb100 | FCC | R |  | creep rate | EXP | 2.38 | 303 | 9.217391e-09 |  | %/s | F3 | 10.31399/asm.hb.v02.9781627081627
24 | Pb100 | FCC | R |  | creep rate | EXP | 3.14 | 303 | 5.139839e-08 |  | %/s | F3 | 10.31399/asm.hb.v02.9781627081627
24 | Pb100 | FCC | R |  | creep rate | EXP | 3.13 | 303 | 5.815781e-08 |  | %/s | F3 | 10.31399/asm.hb.v02.9781627081627
24 | Pb100 | FCC | R |  | creep rate | EXP | 1.49 | 338 | 2.140236e-08 |  | %/s | F3 | 10.31399/asm.hb.v02.9781627081627
24 | Pb100 | FCC | R |  | creep rate | EXP | 1.49 | 338 | 2.341456e-08 |  | %/s | F3 | 10.31399/asm.hb.v02.9781627081627
24 | Pb100 | FCC | R |  | creep rate | EXP | 2.35 | 338 | 4.152088e-07 |  | %/s | F3 | 10.31399/asm.hb.v02.9781627081627
24 | Pb100 | FCC | R |  | creep rate | EXP | 2.35 | 338 | 4.914024e-07 |  | %/s | F3 | 10.31399/asm.hb.v02.9781627081627
24 | Pb100 | FCC | R |  | creep rate | EXP | 3.23 | 338 | 1.22056e-06 |  | %/s | F3 | 10.31399/asm.hb.v02.9781627081627
24 | Zr93.2032 O5.07162 Hf1.15134 Cr0.305327 Fe0.26849 | FCC | ? |  | creep rate | EXP | 127.98 | 298 | 1.029725e-09 |  | %/s | F8 | 10.31399/asm.hb.v02.9781627081627
24 | Zr93.2032 O5.07162 Hf1.15134 Cr0.305327 Fe0.26849 | FCC | ? |  | creep rate | EXP | 147.51 | 298 | 1.758103e-09 |  | %/s | F8 | 10.31399/asm.hb.v02.9781627081627
24 | Zr93.2032 O5.07162 Hf1.15134 Cr0.305327 Fe0.26849 | FCC | ? |  | creep rate | EXP | 172.59 | 298 | 3.096247e-09 |  | %/s | F8 | 10.31399/asm.hb.v02.9781627081627
24 | Zr93.2032 O5.07162 Hf1.15134 Cr0.305327 Fe0.26849 | FCC | ? |  | creep rate | EXP | 197.45 | 298 | 5.164851e-09 |  | %/s | F8 | 10.31399/asm.hb.v02.9781627081627
24 | Zr93.2032 O5.07162 Hf1.15134 Cr0.305327 Fe0.26849 | FCC | ? |  | creep rate | EXP | 227.58 | 298 | 8.41742e-09 |  | %/s | F8 | 10.31399/asm.hb.v02.9781627081627
24 | Zr93.2032 O5.07162 Hf1.15134 Cr0.305327 Fe0.26849 | FCC | ? |  | creep rate | EXP | 256.5 | 298 | 1.415038e-08 |  | %/s | F8 | 10.31399/asm.hb.v02.9781627081627
24 | Zr93.2032 O5.07162 Hf1.15134 Cr0.305327 Fe0.26849 | FCC | ? |  | creep rate | EXP | 295.65 | 298 | 2.342197e-08 |  | %/s | F8 | 10.31399/asm.hb.v02.9781627081627
24 | Zr93.2032 O5.07162 Hf1.15134 Cr0.305327 Fe0.26849 | FCC | ? |  | creep rate | EXP | 333.22 | 298 | 3.787718e-08 |  | %/s | F8 | 10.31399/asm.hb.v02.9781627081627
24 | Zr93.2032 O5.07162 Hf1.15134 Cr0.305327 Fe0.26849 | FCC | ? |  | creep rate | EXP | 92.11 | 368 | 6.7749e-10 |  | %/s | F8 | 10.31399/asm.hb.v02.9781627081627
24 | Zr93.2032 O5.07162 Hf1.15134 Cr0.305327 Fe0.26849 | FCC | ? |  | creep rate | EXP | 103.04 | 368 | 1.130121e-09 |  | %/s | F8 | 10.31399/asm.hb.v02.9781627081627
24 | Zr93.2032 O5.07162 Hf1.15134 Cr0.305327 Fe0.26849 | FCC | ? |  | creep rate | EXP | 117.88 | 368 | 1.959667e-09 |  | %/s | F8 | 10.31399/asm.hb.v02.9781627081627
24 | Zr93.2032 O5.07162 Hf1.15134 Cr0.305327 Fe0.26849 | FCC | ? |  | creep rate | EXP | 135.87 | 368 | 3.451228e-09 |  | %/s | F8 | 10.31399/asm.hb.v02.9781627081627
24 | Zr93.2032 O5.07162 Hf1.15134 Cr0.305327 Fe0.26849 | FCC | ? |  | creep rate | EXP | 154.28 | 368 | 5.938323e-09 |  | %/s | F8 | 10.31399/asm.hb.v02.9781627081627
24 | Zr93.2032 O5.07162 Hf1.15134 Cr0.305327 Fe0.26849 | FCC | ? |  | creep rate | EXP | 172.59 | 368 | 9.238108e-09 |  | %/s | F8 | 10.31399/asm.hb.v02.9781627081627
24 | Zr93.2032 O5.07162 Hf1.15134 Cr0.305327 Fe0.26849 | FCC | ? |  | creep rate | EXP | 195.98 | 368 | 1.589547e-08 |  | %/s | F8 | 10.31399/asm.hb.v02.9781627081627
24 | Zr93.2032 O5.07162 Hf1.15134 Cr0.305327 Fe0.26849 | FCC | ? |  | creep rate | EXP | 220.88 | 368 | 2.651523e-08 |  | %/s | F8 | 10.31399/asm.hb.v02.9781627081627
24 | Zr93.2032 O5.07162 Hf1.15134 Cr0.305327 Fe0.26849 | FCC | ? |  | creep rate | EXP | 256.5 | 368 | 4.854246e-08 |  | %/s | F8 | 10.31399/asm.hb.v02.9781627081627
24 | Zr93.2032 O5.07162 Hf1.15134 Cr0.305327 Fe0.26849 | FCC | ? |  | creep rate | EXP | 293.45 | 368 | 9.025723e-08 |  | %/s | F8 | 10.31399/asm.hb.v02.9781627081627
24 | Zr93.2032 O5.07162 Hf1.15134 Cr0.305327 Fe0.26849 | FCC | ? |  | creep rate | EXP | 60.15 | 478 | 5.124963e-10 |  | %/s | F8 | 10.31399/asm.hb.v02.9781627081627
24 | Zr93.2032 O5.07162 Hf1.15134 Cr0.305327 Fe0.26849 | FCC | ? |  | creep rate | EXP | 69.33 | 478 | 8.818221e-10 |  | %/s | F8 | 10.31399/asm.hb.v02.9781627081627
24 | Zr93.2032 O5.07162 Hf1.15134 Cr0.305327 Fe0.26849 | FCC | ? |  | creep rate | EXP | 81.72 | 478 | 1.614386e-09 |  | %/s | F8 | 10.31399/asm.hb.v02.9781627081627
24 | Zr93.2032 O5.07162 Hf1.15134 Cr0.305327 Fe0.26849 | FCC | ? |  | creep rate | EXP | 97.05 | 478 | 3.120345e-09 |  | %/s | F8 | 10.31399/asm.hb.v02.9781627081627
24 | Zr93.2032 O5.07162 Hf1.15134 Cr0.305327 Fe0.26849 | FCC | ? |  | creep rate | EXP | 113.55 | 478 | 5.245559e-09 |  | %/s | F8 | 10.31399/asm.hb.v02.9781627081627
24 | Zr93.2032 O5.07162 Hf1.15134 Cr0.305327 Fe0.26849 | FCC | ? |  | creep rate | EXP | 128.94 | 478 | 8.956019e-09 |  | %/s | F8 | 10.31399/asm.hb.v02.9781627081627
24 | Zr93.2032 O5.07162 Hf1.15134 Cr0.305327 Fe0.26849 | FCC | ? |  | creep rate | EXP | 148.62 | 478 | 1.459608e-08 |  | %/s | F8 | 10.31399/asm.hb.v02.9781627081627
24 | Zr93.2032 O5.07162 Hf1.15134 Cr0.305327 Fe0.26849 | FCC | ? |  | creep rate | EXP | 173.88 | 478 | 2.492065e-08 |  | %/s | F8 | 10.31399/asm.hb.v02.9781627081627
24 | Zr93.2032 O5.07162 Hf1.15134 Cr0.305327 Fe0.26849 | FCC | ? |  | creep rate | EXP | 191.63 | 478 | 3.787718e-08 |  | %/s | F8 | 10.31399/asm.hb.v02.9781627081627
24 | Zr93.2032 O5.07162 Hf1.15134 Cr0.305327 Fe0.26849 | FCC | ? |  | creep rate | EXP | 56.66 | 588 | 1.078756e-09 |  | %/s | F8 | 10.31399/asm.hb.v02.9781627081627
24 | Zr93.2032 O5.07162 Hf1.15134 Cr0.305327 Fe0.26849 | FCC | ? |  | creep rate | EXP | 63.85 | 588 | 1.974919e-09 |  | %/s | F8 | 10.31399/asm.hb.v02.9781627081627
24 | Zr93.2032 O5.07162 Hf1.15134 Cr0.305327 Fe0.26849 | FCC | ? |  | creep rate | EXP | 71.97 | 588 | 3.532438e-09 |  | %/s | F8 | 10.31399/asm.hb.v02.9781627081627
24 | Zr93.2032 O5.07162 Hf1.15134 Cr0.305327 Fe0.26849 | FCC | ? |  | creep rate | EXP | 80.51 | 588 | 5.892462e-09 |  | %/s | F8 | 10.31399/asm.hb.v02.9781627081627
24 | Zr93.2032 O5.07162 Hf1.15134 Cr0.305327 Fe0.26849 | FCC | ? |  | creep rate | EXP | 88.07 | 588 | 9.677987e-09 |  | %/s | F8 | 10.31399/asm.hb.v02.9781627081627
24 | Zr93.2032 O5.07162 Hf1.15134 Cr0.305327 Fe0.26849 | FCC | ? |  | creep rate | EXP | 101.51 | 588 | 1.652374e-08 |  | %/s | F8 | 10.31399/asm.hb.v02.9781627081627
24 | Zr93.2032 O5.07162 Hf1.15134 Cr0.305327 Fe0.26849 | FCC | ? |  | creep rate | EXP | 110.21 | 588 | 2.86527e-08 |  | %/s | F8 | 10.31399/asm.hb.v02.9781627081627
24 | Zr93.2032 O5.07162 Hf1.15134 Cr0.305327 Fe0.26849 | FCC | ? |  | creep rate | EXP | 123.28 | 588 | 4.70602e-08 |  | %/s | F8 | 10.31399/asm.hb.v02.9781627081627
24 | Zr93.2032 O5.07162 Hf1.15134 Cr0.305327 Fe0.26849 | FCC | ? |  | creep rate | EXP | 138.95 | 588 | 8.41742e-08 |  | %/s | F8 | 10.31399/asm.hb.v02.9781627081627
24 | Zr93.2032 O5.07162 Hf1.15134 Cr0.305327 Fe0.26849 | FCC | ? |  | creep rate | EXP | 150.86 | 588 | 1.37183e-07 |  | %/s | F8 | 10.31399/asm.hb.v02.9781627081627
24 | Zr93.2032 O5.07162 Hf1.15134 Cr0.305327 Fe0.26849 | FCC | ? |  | creep rate | EXP | 166.26 | 588 | 2.28835e-07 |  | %/s | F8 | 10.31399/asm.hb.v02.9781627081627
24 | Zr93.2032 O5.07162 Hf1.15134 Cr0.305327 Fe0.26849 | FCC | ? |  | creep rate | EXP | 188.79 | 588 | 4.157016e-07 |  | %/s | F8 | 10.31399/asm.hb.v02.9781627081627
24 | Zr93.2032 O5.07162 Hf1.15134 Cr0.305327 Fe0.26849 | FCC | ? |  | creep rate | EXP | 45.61 | 643 | 1.147781e-09 |  | %/s | F8 | 10.31399/asm.hb.v02.9781627081627
24 | Zr93.2032 O5.07162 Hf1.15134 Cr0.305327 Fe0.26849 | FCC | ? |  | creep rate | EXP | 51.41 | 643 | 2.117641e-09 |  | %/s | F8 | 10.31399/asm.hb.v02.9781627081627
24 | Zr93.2032 O5.07162 Hf1.15134 Cr0.305327 Fe0.26849 | FCC | ? |  | creep rate | EXP | 59.7 | 643 | 3.968073e-09 |  | %/s | F8 | 10.31399/asm.hb.v02.9781627081627
24 | Zr93.2032 O5.07162 Hf1.15134 Cr0.305327 Fe0.26849 | FCC | ? |  | creep rate | EXP | 66.29 | 643 | 7.551634e-09 |  | %/s | F8 | 10.31399/asm.hb.v02.9781627081627
24 | Zr93.2032 O5.07162 Hf1.15134 Cr0.305327 Fe0.26849 | FCC | ? |  | creep rate | EXP | 75.27 | 643 | 1.43715e-08 |  | %/s | F8 | 10.31399/asm.hb.v02.9781627081627
24 | Zr93.2032 O5.07162 Hf1.15134 Cr0.305327 Fe0.26849 | FCC | ? |  | creep rate | EXP | 85.47 | 643 | 2.590565e-08 |  | %/s | F8 | 10.31399/asm.hb.v02.9781627081627
24 | Zr93.2032 O5.07162 Hf1.15134 Cr0.305327 Fe0.26849 | FCC | ? |  | creep rate | EXP | 98.52 | 643 | 4.816757e-08 |  | %/s | F8 | 10.31399/asm.hb.v02.9781627081627
24 | Zr90.2279 O5.70396 Nb2.3518 Hf1.14548 Cr0.303773 Fe0.267123 | FCC+Beta | ? |  | creep rate | EXP | 319.78 | 313 | 9.746485e-10 |  | %/s | F8 | 10.31399/asm.hb.v02.9781627081627
24 | Zr90.2279 O5.70396 Nb2.3518 Hf1.14548 Cr0.303773 Fe0.267123 | FCC+Beta | ? |  | creep rate | EXP | 347.1 | 313 | 1.818658e-09 |  | %/s | F8 | 10.31399/asm.hb.v02.9781627081627
24 | Zr90.2279 O5.70396 Nb2.3518 Hf1.14548 Cr0.303773 Fe0.267123 | FCC+Beta | ? |  | creep rate | EXP | 371.18 | 313 | 3.44622e-09 |  | %/s | F8 | 10.31399/asm.hb.v02.9781627081627
24 | Zr90.2279 O5.70396 Nb2.3518 Hf1.14548 Cr0.303773 Fe0.267123 | FCC+Beta | ? |  | creep rate | EXP | 399.89 | 313 | 6.78668e-09 |  | %/s | F8 | 10.31399/asm.hb.v02.9781627081627
24 | Zr90.2279 O5.70396 Nb2.3518 Hf1.14548 Cr0.303773 Fe0.267123 | FCC+Beta | ? |  | creep rate | EXP | 424.46 | 313 | 1.367745e-08 |  | %/s | F8 | 10.31399/asm.hb.v02.9781627081627
24 | Zr90.2279 O5.70396 Nb2.3518 Hf1.14548 Cr0.303773 Fe0.267123 | FCC+Beta | ? |  | creep rate | EXP | 450.53 | 313 | 2.591774e-08 |  | %/s | F8 | 10.31399/asm.hb.v02.9781627081627
24 | Zr90.2279 O5.70396 Nb2.3518 Hf1.14548 Cr0.303773 Fe0.267123 | FCC+Beta | ? |  | creep rate | EXP | 471.13 | 313 | 4.210169e-08 |  | %/s | F8 | 10.31399/asm.hb.v02.9781627081627
24 | Zr90.2279 O5.70396 Nb2.3518 Hf1.14548 Cr0.303773 Fe0.267123 | FCC+Beta | ? |  | creep rate | EXP | 503.81 | 313 | 8.164412e-08 |  | %/s | F8 | 10.31399/asm.hb.v02.9781627081627
24 | Zr90.2279 O5.70396 Nb2.3518 Hf1.14548 Cr0.303773 Fe0.267123 | FCC+Beta | ? |  | creep rate | EXP | 220.31 | 423 | 7.273739e-10 |  | %/s | F8 | 10.31399/asm.hb.v02.9781627081627
24 | Zr90.2279 O5.70396 Nb2.3518 Hf1.14548 Cr0.303773 Fe0.267123 | FCC+Beta | ? |  | creep rate | EXP | 230.39 | 423 | 1.357253e-09 |  | %/s | F8 | 10.31399/asm.hb.v02.9781627081627
24 | Zr90.2279 O5.70396 Nb2.3518 Hf1.14548 Cr0.303773 Fe0.267123 | FCC+Beta | ? |  | creep rate | EXP | 242.72 | 423 | 2.735322e-09 |  | %/s | F8 | 10.31399/asm.hb.v02.9781627081627
24 | Zr90.2279 O5.70396 Nb2.3518 Hf1.14548 Cr0.303773 Fe0.267123 | FCC+Beta | ? |  | creep rate | EXP | 253.82 | 423 | 4.949184e-09 |  | %/s | F8 | 10.31399/asm.hb.v02.9781627081627
24 | Zr90.2279 O5.70396 Nb2.3518 Hf1.14548 Cr0.303773 Fe0.267123 | FCC+Beta | ? |  | creep rate | EXP | 267.41 | 423 | 8.616607e-09 |  | %/s | F8 | 10.31399/asm.hb.v02.9781627081627
24 | Zr90.2279 O5.70396 Nb2.3518 Hf1.14548 Cr0.303773 Fe0.267123 | FCC+Beta | ? |  | creep rate | EXP | 279.64 | 423 | 1.607827e-08 |  | %/s | F8 | 10.31399/asm.hb.v02.9781627081627
24 | Zr90.2279 O5.70396 Nb2.3518 Hf1.14548 Cr0.303773 Fe0.267123 | FCC+Beta | ? |  | creep rate | EXP | 288.1 | 423 | 2.909138e-08 |  | %/s | F8 | 10.31399/asm.hb.v02.9781627081627
24 | Zr90.2279 O5.70396 Nb2.3518 Hf1.14548 Cr0.303773 Fe0.267123 | FCC+Beta | ? |  | creep rate | EXP | 299.04 | 423 | 5.68505e-08 |  | %/s | F8 | 10.31399/asm.hb.v02.9781627081627
24 | Zr90.2279 O5.70396 Nb2.3518 Hf1.14548 Cr0.303773 Fe0.267123 | FCC+Beta | ? |  | creep rate | EXP | 317.41 | 423 | 1.14573e-07 |  | %/s | F8 | 10.31399/asm.hb.v02.9781627081627
24 | Zr90.2279 O5.70396 Nb2.3518 Hf1.14548 Cr0.303773 Fe0.267123 | FCC+Beta | ? |  | creep rate | EXP | 149.54 | 533 | 6.892017e-10 |  | %/s | F8 | 10.31399/asm.hb.v02.9781627081627
24 | Zr90.2279 O5.70396 Nb2.3518 Hf1.14548 Cr0.303773 Fe0.267123 | FCC+Beta | ? |  | creep rate | EXP | 156.38 | 533 | 1.378319e-09 |  | %/s | F8 | 10.31399/asm.hb.v02.9781627081627
24 | Zr90.2279 O5.70396 Nb2.3518 Hf1.14548 Cr0.303773 Fe0.267123 | FCC+Beta | ? |  | creep rate | EXP | 164.75 | 533 | 2.652349e-09 |  | %/s | F8 | 10.31399/asm.hb.v02.9781627081627
24 | Zr90.2279 O5.70396 Nb2.3518 Hf1.14548 Cr0.303773 Fe0.267123 | FCC+Beta | ? |  | creep rate | EXP | 172.28 | 533 | 4.987445e-09 |  | %/s | F8 | 10.31399/asm.hb.v02.9781627081627
24 | Zr90.2279 O5.70396 Nb2.3518 Hf1.14548 Cr0.303773 Fe0.267123 | FCC+Beta | ? |  | creep rate | EXP | 181.51 | 533 | 9.897761e-09 |  | %/s | F8 | 10.31399/asm.hb.v02.9781627081627
24 | Zr90.2279 O5.70396 Nb2.3518 Hf1.14548 Cr0.303773 Fe0.267123 | FCC+Beta | ? |  | creep rate | EXP | 195.55 | 533 | 2.105214e-08 |  | %/s | F8 | 10.31399/asm.hb.v02.9781627081627
24 | Zr90.2279 O5.70396 Nb2.3518 Hf1.14548 Cr0.303773 Fe0.267123 | FCC+Beta | ? |  | creep rate | EXP | 204.49 | 533 | 4.177871e-08 |  | %/s | F8 | 10.31399/asm.hb.v02.9781627081627
24 | Zr90.2279 O5.70396 Nb2.3518 Hf1.14548 Cr0.303773 Fe0.267123 | FCC+Beta | ? |  | creep rate | EXP | 220.31 | 533 | 8.817993e-08 |  | %/s | F8 | 10.31399/asm.hb.v02.9781627081627
24 | Zr90.2279 O5.70396 Nb2.3518 Hf1.14548 Cr0.303773 Fe0.267123 | FCC+Beta | ? |  | creep rate | EXP | 83 | 698 | 7.443739e-10 |  | %/s | F8 | 10.31399/asm.hb.v02.9781627081627
24 | Zr90.2279 O5.70396 Nb2.3518 Hf1.14548 Cr0.303773 Fe0.267123 | FCC+Beta | ? |  | creep rate | EXP | 87.45 | 698 | 1.410533e-09 |  | %/s | F8 | 10.31399/asm.hb.v02.9781627081627
24 | Zr90.2279 O5.70396 Nb2.3518 Hf1.14548 Cr0.303773 Fe0.267123 | FCC+Beta | ? |  | creep rate | EXP | 90.77 | 698 | 2.632001e-09 |  | %/s | F8 | 10.31399/asm.hb.v02.9781627081627
24 | Zr90.2279 O5.70396 Nb2.3518 Hf1.14548 Cr0.303773 Fe0.267123 | FCC+Beta | ? |  | creep rate | EXP | 97.79 | 698 | 4.987445e-09 |  | %/s | F8 | 10.31399/asm.hb.v02.9781627081627
24 | Zr90.2279 O5.70396 Nb2.3518 Hf1.14548 Cr0.303773 Fe0.267123 | FCC+Beta | ? |  | creep rate | EXP | 104.57 | 698 | 9.234994e-09 |  | %/s | F8 | 10.31399/asm.hb.v02.9781627081627
24 | Zr90.2279 O5.70396 Nb2.3518 Hf1.14548 Cr0.303773 Fe0.267123 | FCC+Beta | ? |  | creep rate | EXP | 109.35 | 698 | 1.76349e-08 |  | %/s | F8 | 10.31399/asm.hb.v02.9781627081627
24 | Zr90.2279 O5.70396 Nb2.3518 Hf1.14548 Cr0.303773 Fe0.267123 | FCC+Beta | ? |  | creep rate | EXP | 116.94 | 698 | 3.290608e-08 |  | %/s | F8 | 10.31399/asm.hb.v02.9781627081627
24 | Zr90.2279 O5.70396 Nb2.3518 Hf1.14548 Cr0.303773 Fe0.267123 | FCC+Beta | ? |  | creep rate | EXP | 121.38 | 698 | 6.140152e-08 |  | %/s | F8 | 10.31399/asm.hb.v02.9781627081627
24 | Zr90.2279 O5.70396 Nb2.3518 Hf1.14548 Cr0.303773 Fe0.267123 | FCC+Beta | ? |  | creep rate | EXP | 128.83 | 698 | 1.119563e-07 |  | %/s | F8 | 10.31399/asm.hb.v02.9781627081627
24 | Zr90.2279 O5.70396 Nb2.3518 Hf1.14548 Cr0.303773 Fe0.267123 | FCC+Beta | ? |  | creep rate | EXP | 136.75 | 698 | 2.362998e-07 |  | %/s | F8 | 10.31399/asm.hb.v02.9781627081627
24 | Cu85.7174 Zn14.2826 | FCC | AC+HT |  | creep rate | EXP | 86.17 | 423 | 3.198896e-10 |  | %/s | F27 | 10.31399/asm.hb.v02.9781627081627
24 | Cu85.7174 Zn14.2826 | FCC | AC+HT |  | creep rate | EXP | 111.08 | 423 | 5.289212e-10 |  | %/s | F27 | 10.31399/asm.hb.v02.9781627081627
24 | Cu85.7174 Zn14.2826 | FCC | AC+HT |  | creep rate | EXP | 160.44 | 423 | 1.071283e-09 |  | %/s | F27 | 10.31399/asm.hb.v02.9781627081627
24 | Cu85.7174 Zn14.2826 | FCC | AC+HT |  | creep rate | EXP | 219.89 | 423 | 1.934681e-09 |  | %/s | F27 | 10.31399/asm.hb.v02.9781627081627
24 | Cu85.7174 Zn14.2826 | FCC | AC+HT |  | creep rate | EXP | 280.98 | 423 | 3.115343e-09 |  | %/s | F27 | 10.31399/asm.hb.v02.9781627081627
24 | Cu85.7174 Zn14.2826 | FCC | AC |  | creep rate | EXP | 8.18 | 478 | 3.816177e-10 |  | %/s | F27 | 10.31399/asm.hb.v02.9781627081627
24 | Cu85.7174 Zn14.2826 | FCC | AC |  | creep rate | EXP | 10.27 | 478 | 6.536496e-10 |  | %/s | F27 | 10.31399/asm.hb.v02.9781627081627
24 | Cu85.7174 Zn14.2826 | FCC | AC |  | creep rate | EXP | 13 | 478 | 1.222857e-09 |  | %/s | F27 | 10.31399/asm.hb.v02.9781627081627
24 | Cu85.7174 Zn14.2826 | FCC | AC |  | creep rate | EXP | 16.91 | 478 | 2.287738e-09 |  | %/s | F27 | 10.31399/asm.hb.v02.9781627081627
24 | Cu85.7174 Zn14.2826 | FCC | AC |  | creep rate | EXP | 21.8 | 478 | 4.35612e-09 |  | %/s | F27 | 10.31399/asm.hb.v02.9781627081627
24 | Cu85.7174 Zn14.2826 | FCC | AC |  | creep rate | EXP | 29.1 | 478 | 8.745443e-09 |  | %/s | F27 | 10.31399/asm.hb.v02.9781627081627
24 | Cu85.7174 Zn14.2826 | FCC | AC |  | creep rate | EXP | 37.18 | 478 | 1.621739e-08 |  | %/s | F27 | 10.31399/asm.hb.v02.9781627081627
24 | Cu85.7174 Zn14.2826 | FCC | AC |  | creep rate | EXP | 6.8 | 533 | 8.901119e-09 |  | %/s | F27 | 10.31399/asm.hb.v02.9781627081627
24 | Cu85.7174 Zn14.2826 | FCC | AC |  | creep rate | EXP | 8.47 | 533 | 1.665234e-08 |  | %/s | F27 | 10.31399/asm.hb.v02.9781627081627
24 | Cu85.7174 Zn14.2826 | FCC | AC |  | creep rate | EXP | 10 | 533 | 2.75338e-08 |  | %/s | F27 | 10.31399/asm.hb.v02.9781627081627
24 | Cu85.7174 Zn14.2826 | FCC | AC |  | creep rate | EXP | 12.56 | 533 | 5.151061e-08 |  | %/s | F27 | 10.31399/asm.hb.v02.9781627081627
24 | Cu71.1962 Zn28.8038 | FCC | AC+HT |  | creep rate | EXP | 78.86 | 448 | 1.038681e-09 |  | %/s | F32 | 10.31399/asm.hb.v02.9781627081627
24 | Cu71.1962 Zn28.8038 | FCC | AC+HT |  | creep rate | EXP | 118.85 | 448 | 1.807127e-09 |  | %/s | F32 | 10.31399/asm.hb.v02.9781627081627
24 | Cu71.1962 Zn28.8038 | FCC | AC+HT |  | creep rate | EXP | 156.22 | 448 | 3.30862e-09 |  | %/s | F32 | 10.31399/asm.hb.v02.9781627081627
24 | Cu71.1962 Zn28.8038 | FCC | AC+HT |  | creep rate | EXP | 195.27 | 448 | 5.970023e-09 |  | %/s | F32 | 10.31399/asm.hb.v02.9781627081627
24 | Cu71.1962 Zn28.8038 | FCC | AC+HT |  | creep rate | EXP | 238.85 | 448 | 1.053929e-08 |  | %/s | F32 | 10.31399/asm.hb.v02.9781627081627
24 | Cu71.1962 Zn28.8038 | FCC | AC+HT |  | creep rate | EXP | 300.69 | 448 | 1.833656e-08 |  | %/s | F32 | 10.31399/asm.hb.v02.9781627081627
24 | Cu71.1962 Zn28.8038 | FCC | AC+HT |  | creep rate | EXP | 14.78 | 478 | 7.050635e-09 |  | %/s | F32 | 10.31399/asm.hb.v02.9781627081627
24 | Cu71.1962 Zn28.8038 | FCC | AC+HT |  | creep rate | EXP | 17.46 | 478 | 1.102562e-08 |  | %/s | F32 | 10.31399/asm.hb.v02.9781627081627
24 | Cu71.1962 Zn28.8038 | FCC | AC+HT |  | creep rate | EXP | 21.08 | 478 | 1.816484e-08 |  | %/s | F32 | 10.31399/asm.hb.v02.9781627081627
24 | Cu71.1962 Zn28.8038 | FCC | AC+HT |  | creep rate | EXP | 26.2 | 478 | 3.015062e-08 |  | %/s | F32 | 10.31399/asm.hb.v02.9781627081627
24 | Cu71.1962 Zn28.8038 | FCC | AC+HT |  | creep rate | EXP | 31.17 | 478 | 4.67988e-08 |  | %/s | F32 | 10.31399/asm.hb.v02.9781627081627
24 | Cu71.1962 Zn28.8038 | FCC | AC+HT |  | creep rate | EXP | 38.17 | 478 | 7.943432e-08 |  | %/s | F32 | 10.31399/asm.hb.v02.9781627081627
24 | Cu71.1962 Zn28.8038 | FCC | AC+HT |  | creep rate | EXP | 1.94 | 533 | 3.173769e-09 |  | %/s | F32 | 10.31399/asm.hb.v02.9781627081627
24 | Cu71.1962 Zn28.8038 | FCC | AC+HT |  | creep rate | EXP | 2.45 | 533 | 5.612595e-09 |  | %/s | F32 | 10.31399/asm.hb.v02.9781627081627
24 | Cu71.1962 Zn28.8038 | FCC | AC+HT |  | creep rate | EXP | 3.24 | 533 | 1.045346e-08 |  | %/s | F32 | 10.31399/asm.hb.v02.9781627081627
24 | Cu71.1962 Zn28.8038 | FCC | AC+HT |  | creep rate | EXP | 4.33 | 533 | 2.096578e-08 |  | %/s | F32 | 10.31399/asm.hb.v02.9781627081627
24 | Cu71.1962 Zn28.8038 | FCC | AC+HT |  | creep rate | EXP | 6.3 | 533 | 5.059967e-08 |  | %/s | F32 | 10.31399/asm.hb.v02.9781627081627
24 | Cu71.1962 Zn28.8038 | FCC | AC+HT |  | creep rate | EXP | 8.59 | 533 | 1.076767e-07 |  | %/s | F32 | 10.31399/asm.hb.v02.9781627081627
24 | Cu71.1962 Zn28.8038 | FCC | AC+HT |  | creep rate | EXP | 12.42 | 533 | 2.579545e-07 |  | %/s | F32 | 10.31399/asm.hb.v02.9781627081627
25 | Fe34.9623 Ni33.0643 Cr31.2955 W0.480523 Zr0.197377 | FCC | ? |  | creep rate | EXP | 16.88 | 1253 | 1.611324e-07 |  | %/s | F30 | 10.31399/asm.hb.v15.9781627081870
25 | Fe34.9623 Ni33.0643 Cr31.2955 W0.480523 Zr0.197377 | FCC | ? |  | creep rate | EXP | 20.98 | 1253 | 6.37813e-07 |  | %/s | F30 | 10.31399/asm.hb.v15.9781627081870
25 | Fe34.9623 Ni33.0643 Cr31.2955 W0.480523 Zr0.197377 | FCC | ? |  | creep rate | EXP | 30.85 | 1253 | 5.268728e-06 |  | %/s | F30 | 10.31399/asm.hb.v15.9781627081870
25 | Fe34.9623 Ni33.0643 Cr31.2955 W0.480523 Zr0.197377 | FCC | ? |  | creep rate | EXP | 39.5 | 1253 | 4.269918e-05 |  | %/s | F30 | 10.31399/asm.hb.v15.9781627081870
25 | Fe34.9623 Ni33.0643 Cr31.2955 W0.480523 Zr0.197377 | FCC | ? |  | creep rate | EXP | 55.27 | 1253 | 0.0002777778 |  | %/s | F30 | 10.31399/asm.hb.v15.9781627081870
25 | Fe34.9623 Ni33.0643 Cr31.2955 W0.480523 Zr0.197377 | FCC | ? |  | creep rate | EXP | 4.91 | 1368 | 5.218629e-08 |  | %/s | F30 | 10.31399/asm.hb.v15.9781627081870
25 | Fe34.9623 Ni33.0643 Cr31.2955 W0.480523 Zr0.197377 | FCC | ? |  | creep rate | EXP | 6.73 | 1368 | 1.131504e-07 |  | %/s | F30 | 10.31399/asm.hb.v15.9781627081870
25 | Fe34.9623 Ni33.0643 Cr31.2955 W0.480523 Zr0.197377 | FCC | ? |  | creep rate | EXP | 9.61 | 1368 | 6.690218e-07 |  | %/s | F30 | 10.31399/asm.hb.v15.9781627081870
25 | Fe34.9623 Ni33.0643 Cr31.2955 W0.480523 Zr0.197377 | FCC | ? |  | creep rate | EXP | 13.99 | 1368 | 3.29903e-06 |  | %/s | F30 | 10.31399/asm.hb.v15.9781627081870
25 | Fe34.9623 Ni33.0643 Cr31.2955 W0.480523 Zr0.197377 | FCC | ? |  | creep rate | EXP | 18.82 | 1368 | 1.580827e-05 |  | %/s | F30 | 10.31399/asm.hb.v15.9781627081870
25 | Fe34.9623 Ni33.0643 Cr31.2955 W0.480523 Zr0.197377 | FCC | ? |  | creep rate | EXP | 26.86 | 1368 | 6.754444e-05 |  | %/s | F30 | 10.31399/asm.hb.v15.9781627081870
25 | Fe34.9623 Ni33.0643 Cr31.2955 W0.480523 Zr0.197377 | FCC | ? |  | creep rate | EXP | 2.34 | 1478 | 3.699805e-07 |  | %/s | F30 | 10.31399/asm.hb.v15.9781627081870
25 | Fe34.9623 Ni33.0643 Cr31.2955 W0.480523 Zr0.197377 | FCC | ? |  | creep rate | EXP | 4.63 | 1478 | 2.125763e-06 |  | %/s | F30 | 10.31399/asm.hb.v15.9781627081870
25 | Fe34.9623 Ni33.0643 Cr31.2955 W0.480523 Zr0.197377 | FCC | ? |  | creep rate | EXP | 6.6 | 1478 | 3.88084e-06 |  | %/s | F30 | 10.31399/asm.hb.v15.9781627081870
25 | Fe34.9623 Ni33.0643 Cr31.2955 W0.480523 Zr0.197377 | FCC | ? |  | creep rate | EXP | 6.8 | 1478 | 4.975188e-06 |  | %/s | F30 | 10.31399/asm.hb.v15.9781627081870
25 | Fe34.9623 Ni33.0643 Cr31.2955 W0.480523 Zr0.197377 | FCC | ? |  | creep rate | EXP | 7.01 | 1478 | 9.082811911e-06 |  | %/s | F30 | 10.31399/asm.hb.v15.9781627081870
25 | Fe34.9623 Ni33.0643 Cr31.2955 W0.480523 Zr0.197377 | FCC | ? |  | creep rate | EXP | 13.58 | 1478 | 0.0001331053 |  | %/s | F30 | 10.31399/asm.hb.v15.9781627081870
26 | Fe96.0042 Cr1.47879 Si0.886322 C0.736907 Mn0.634349 Mo0.259462 | BCC+Fe3C | F+HT+WQ | Forged at 1093C. Normalized at 925~ for 1 h, tempered at 675C for 1 h and water quenched. | creep rate | EXP | 308.42 | 783 | 1.840278e-07 |  | %/s | F2 | 10.31399/asm.hb.v08.9781627081764
26 | Fe96.0042 Cr1.47879 Si0.886322 C0.736907 Mn0.634349 Mo0.259462 | BCC+Fe3C | F+HT+WQ | Forged at 1093C. Normalized at 925~ for 1 h, tempered at 675C for 1 h and water quenched. | creep rate | EXP | 344.38 | 783 | 2.133247e-07 |  | %/s | F2 | 10.31399/asm.hb.v08.9781627081764
26 | Fe96.0042 Cr1.47879 Si0.886322 C0.736907 Mn0.634349 Mo0.259462 | BCC+Fe3C | F+HT+WQ | Forged at 1093C. Normalized at 925~ for 1 h, tempered at 675C for 1 h and water quenched. | creep rate | EXP | 394.22 | 783 | 4.027778e-07 |  | %/s | F2 | 10.31399/asm.hb.v08.9781627081764
26 | Fe96.0042 Cr1.47879 Si0.886322 C0.736907 Mn0.634349 Mo0.259462 | BCC+Fe3C | F+HT+WQ | Forged at 1093C. Normalized at 925~ for 1 h, tempered at 675C for 1 h and water quenched. | creep rate | EXP | 410.78 | 783 | 4.496528e-07 |  | %/s | F2 | 10.31399/asm.hb.v08.9781627081764
26 | Fe96.0042 Cr1.47879 Si0.886322 C0.736907 Mn0.634349 Mo0.259462 | BCC+Fe3C | F+HT+WQ | Forged at 1093C. Normalized at 925~ for 1 h, tempered at 675C for 1 h and water quenched. | creep rate | EXP | 450.57 | 783 | 5.31684e-07 |  | %/s | F2 | 10.31399/asm.hb.v08.9781627081764
26 | Fe96.0042 Cr1.47879 Si0.886322 C0.736907 Mn0.634349 Mo0.259462 | BCC+Fe3C | F+HT+WQ | Forged at 1093C. Normalized at 925~ for 1 h, tempered at 675C for 1 h and water quenched. | creep rate | EXP | 502 | 783 | 6.644965e-07 |  | %/s | F2 | 10.31399/asm.hb.v08.9781627081764
26 | Fe96.0042 Cr1.47879 Si0.886322 C0.736907 Mn0.634349 Mo0.259462 | BCC+Fe3C | F+HT+WQ | Forged at 1093C. Normalized at 925~ for 1 h, tempered at 675C for 1 h and water quenched. | creep rate | EXP | 202.51 | 811 | 2.465278e-07 |  | %/s | F2 | 10.31399/asm.hb.v08.9781627081764
26 | Fe96.0042 Cr1.47879 Si0.886322 C0.736907 Mn0.634349 Mo0.259462 | BCC+Fe3C | F+HT+WQ | Forged at 1093C. Normalized at 925~ for 1 h, tempered at 675C for 1 h and water quenched. | creep rate | EXP | 219.72 | 811 | 2.543403e-07 |  | %/s | F2 | 10.31399/asm.hb.v08.9781627081764
26 | Fe96.0042 Cr1.47879 Si0.886322 C0.736907 Mn0.634349 Mo0.259462 | BCC+Fe3C | F+HT+WQ | Forged at 1093C. Normalized at 925~ for 1 h, tempered at 675C for 1 h and water quenched. | creep rate | EXP | 246.83 | 811 | 2.894965e-07 |  | %/s | F2 | 10.31399/asm.hb.v08.9781627081764
26 | Fe96.0042 Cr1.47879 Si0.886322 C0.736907 Mn0.634349 Mo0.259462 | BCC+Fe3C | F+HT+WQ | Forged at 1093C. Normalized at 925~ for 1 h, tempered at 675C for 1 h and water quenched. | creep rate | EXP | 269.78 | 811 | 4.496528e-07 |  | %/s | F2 | 10.31399/asm.hb.v08.9781627081764
26 | Fe96.0042 Cr1.47879 Si0.886322 C0.736907 Mn0.634349 Mo0.259462 | BCC+Fe3C | F+HT+WQ | Forged at 1093C. Normalized at 925~ for 1 h, tempered at 675C for 1 h and water quenched. | creep rate | EXP | 295.29 | 811 | 5.180122e-07 |  | %/s | F2 | 10.31399/asm.hb.v08.9781627081764
26 | Fe96.0042 Cr1.47879 Si0.886322 C0.736907 Mn0.634349 Mo0.259462 | BCC+Fe3C | F+HT+WQ | Forged at 1093C. Normalized at 925~ for 1 h, tempered at 675C for 1 h and water quenched. | creep rate | EXP | 336.81 | 811 | 5.980903e-07 |  | %/s | F2 | 10.31399/asm.hb.v08.9781627081764
26 | Fe96.0042 Cr1.47879 Si0.886322 C0.736907 Mn0.634349 Mo0.259462 | BCC+Fe3C | F+HT+WQ | Forged at 1093C. Normalized at 925~ for 1 h, tempered at 675C for 1 h and water quenched. | creep rate | EXP | 399.65 | 811 | 7.777778e-07 |  | %/s | F2 | 10.31399/asm.hb.v08.9781627081764
26 | Fe96.0042 Cr1.47879 Si0.886322 C0.736907 Mn0.634349 Mo0.259462 | BCC+Fe3C | F+HT+WQ | Forged at 1093C. Normalized at 925~ for 1 h, tempered at 675C for 1 h and water quenched. | creep rate | EXP | 528.99 | 811 | 1.039497e-06 |  | %/s | F2 | 10.31399/asm.hb.v08.9781627081764
26 | Fe96.0042 Cr1.47879 Si0.886322 C0.736907 Mn0.634349 Mo0.259462 | BCC+Fe3C | F+HT+WQ | Forged at 1093C. Normalized at 925~ for 1 h, tempered at 675C for 1 h and water quenched. | creep rate | EXP | 101.77 | 838 | 1.56684e-07 |  | %/s | F2 | 10.31399/asm.hb.v08.9781627081764
26 | Fe96.0042 Cr1.47879 Si0.886322 C0.736907 Mn0.634349 Mo0.259462 | BCC+Fe3C | F+HT+WQ | Forged at 1093C. Normalized at 925~ for 1 h, tempered at 675C for 1 h and water quenched. | creep rate | EXP | 152.49 | 838 | 3.44184e-07 |  | %/s | F2 | 10.31399/asm.hb.v08.9781627081764
26 | Fe96.0042 Cr1.47879 Si0.886322 C0.736907 Mn0.634349 Mo0.259462 | BCC+Fe3C | F+HT+WQ | Forged at 1093C. Normalized at 925~ for 1 h, tempered at 675C for 1 h and water quenched. | creep rate | EXP | 178.88 | 838 | 4.105903e-07 |  | %/s | F2 | 10.31399/asm.hb.v08.9781627081764
26 | Fe96.0042 Cr1.47879 Si0.886322 C0.736907 Mn0.634349 Mo0.259462 | BCC+Fe3C | F+HT+WQ | Forged at 1093C. Normalized at 925~ for 1 h, tempered at 675C for 1 h and water quenched. | creep rate | EXP | 178.88 | 838 | 4.027778e-07 |  | %/s | F2 | 10.31399/asm.hb.v08.9781627081764
26 | Fe96.0042 Cr1.47879 Si0.886322 C0.736907 Mn0.634349 Mo0.259462 | BCC+Fe3C | F+HT+WQ | Forged at 1093C. Normalized at 925~ for 1 h, tempered at 675C for 1 h and water quenched. | creep rate | EXP | 220.63 | 838 | 5.766059e-07 |  | %/s | F2 | 10.31399/asm.hb.v08.9781627081764
26 | Fe96.0042 Cr1.47879 Si0.886322 C0.736907 Mn0.634349 Mo0.259462 | BCC+Fe3C | F+HT+WQ | Forged at 1093C. Normalized at 925~ for 1 h, tempered at 675C for 1 h and water quenched. | creep rate | EXP | 220.63 | 838 | 5.94184e-07 |  | %/s | F2 | 10.31399/asm.hb.v08.9781627081764
26 | Fe96.0042 Cr1.47879 Si0.886322 C0.736907 Mn0.634349 Mo0.259462 | BCC+Fe3C | F+HT+WQ | Forged at 1093C. Normalized at 925~ for 1 h, tempered at 675C for 1 h and water quenched. | creep rate | EXP | 265.22 | 838 | 6.293403e-07 |  | %/s | F2 | 10.31399/asm.hb.v08.9781627081764
26 | Fe96.0042 Cr1.47879 Si0.886322 C0.736907 Mn0.634349 Mo0.259462 | BCC+Fe3C | F+HT+WQ | Forged at 1093C. Normalized at 925~ for 1 h, tempered at 675C for 1 h and water quenched. | creep rate | EXP | 294.01 | 838 | 7.172309e-07 |  | %/s | F2 | 10.31399/asm.hb.v08.9781627081764
26 | Fe96.0042 Cr1.47879 Si0.886322 C0.736907 Mn0.634349 Mo0.259462 | BCC+Fe3C | F+HT+WQ | Forged at 1093C. Normalized at 925~ for 1 h, tempered at 675C for 1 h and water quenched. | creep rate | EXP | 365.02 | 838 | 9.574653e-07 |  | %/s | F2 | 10.31399/asm.hb.v08.9781627081764
26 | Fe96.0042 Cr1.47879 Si0.886322 C0.736907 Mn0.634349 Mo0.259462 | BCC+Fe3C | F+HT+WQ | Forged at 1093C. Normalized at 925~ for 1 h, tempered at 675C for 1 h and water quenched. | creep rate | EXP | 102.49 | 852 | 2.680122e-07 |  | %/s | F2 | 10.31399/asm.hb.v08.9781627081764
26 | Fe96.0042 Cr1.47879 Si0.886322 C0.736907 Mn0.634349 Mo0.259462 | BCC+Fe3C | F+HT+WQ | Forged at 1093C. Normalized at 925~ for 1 h, tempered at 675C for 1 h and water quenched. | creep rate | EXP | 161.57 | 852 | 4.53559e-07 |  | %/s | F2 | 10.31399/asm.hb.v08.9781627081764
26 | Fe96.0042 Cr1.47879 Si0.886322 C0.736907 Mn0.634349 Mo0.259462 | BCC+Fe3C | F+HT+WQ | Forged at 1093C. Normalized at 925~ for 1 h, tempered at 675C for 1 h and water quenched. | creep rate | EXP | 217.03 | 852 | 6.41059e-07 |  | %/s | F2 | 10.31399/asm.hb.v08.9781627081764
26 | Fe96.0042 Cr1.47879 Si0.886322 C0.736907 Mn0.634349 Mo0.259462 | BCC+Fe3C | F+HT+WQ | Forged at 1093C. Normalized at 925~ for 1 h, tempered at 675C for 1 h and water quenched. | creep rate | EXP | 257.46 | 852 | 7.953559e-07 |  | %/s | F2 | 10.31399/asm.hb.v08.9781627081764
26 | Fe96.0042 Cr1.47879 Si0.886322 C0.736907 Mn0.634349 Mo0.259462 | BCC+Fe3C | F+HT+WQ | Forged at 1093C. Normalized at 925~ for 1 h, tempered at 675C for 1 h and water quenched. | creep rate | EXP | 90.42 | 866 | 3.012153e-07 |  | %/s | F2 | 10.31399/asm.hb.v08.9781627081764
26 | Fe96.0042 Cr1.47879 Si0.886322 C0.736907 Mn0.634349 Mo0.259462 | BCC+Fe3C | F+HT+WQ | Forged at 1093C. Normalized at 925~ for 1 h, tempered at 675C for 1 h and water quenched. | creep rate | EXP | 102.86 | 866 | 3.59809e-07 |  | %/s | F2 | 10.31399/asm.hb.v08.9781627081764
26 | Fe96.0042 Cr1.47879 Si0.886322 C0.736907 Mn0.634349 Mo0.259462 | BCC+Fe3C | F+HT+WQ | Forged at 1093C. Normalized at 925~ for 1 h, tempered at 675C for 1 h and water quenched. | creep rate | EXP | 124.05 | 866 | 4.37934e-07 |  | %/s | F2 | 10.31399/asm.hb.v08.9781627081764
26 | Fe96.0042 Cr1.47879 Si0.886322 C0.736907 Mn0.634349 Mo0.259462 | BCC+Fe3C | F+HT+WQ | Forged at 1093C. Normalized at 925~ for 1 h, tempered at 675C for 1 h and water quenched. | creep rate | EXP | 162.2 | 866 | 6.469184e-07 |  | %/s | F2 | 10.31399/asm.hb.v08.9781627081764
26 | Fe96.0042 Cr1.47879 Si0.886322 C0.736907 Mn0.634349 Mo0.259462 | BCC+Fe3C | F+HT+WQ | Forged at 1093C. Normalized at 925~ for 1 h, tempered at 675C for 1 h and water quenched. | creep rate | EXP | 210.05 | 866 | 8.715278e-07 |  | %/s | F2 | 10.31399/asm.hb.v08.9781627081764
26 | Fe96.0042 Cr1.47879 Si0.886322 C0.736907 Mn0.634349 Mo0.259462 | BCC+Fe3C | F+HT+WQ | Forged at 1093C. Normalized at 925~ for 1 h, tempered at 675C for 1 h and water quenched. | creep rate | EXP | 305.74 | 866 | 1.2602e-06 |  | %/s | F2 | 10.31399/asm.hb.v08.9781627081764
26 | Fe96.0042 Cr1.47879 Si0.886322 C0.736907 Mn0.634349 Mo0.259462 | BCC+Fe3C | F+HT+WQ | Forged at 1093C. Normalized at 925~ for 1 h, tempered at 675C for 1 h and water quenched. | creep rate | EXP | 70.63 | 893 | 3.480903e-07 |  | %/s | F2 | 10.31399/asm.hb.v08.9781627081764
26 | Fe96.0042 Cr1.47879 Si0.886322 C0.736907 Mn0.634349 Mo0.259462 | BCC+Fe3C | F+HT+WQ | Forged at 1093C. Normalized at 925~ for 1 h, tempered at 675C for 1 h and water quenched. | creep rate | EXP | 102.49 | 893 | 5.726997e-07 |  | %/s | F2 | 10.31399/asm.hb.v08.9781627081764
26 | Fe96.0042 Cr1.47879 Si0.886322 C0.736907 Mn0.634349 Mo0.259462 | BCC+Fe3C | F+HT+WQ | Forged at 1093C. Normalized at 925~ for 1 h, tempered at 675C for 1 h and water quenched. | creep rate | EXP | 154.85 | 893 | 8.695747e-07 |  | %/s | F2 | 10.31399/asm.hb.v08.9781627081764
26 | Fe96.0042 Cr1.47879 Si0.886322 C0.736907 Mn0.634349 Mo0.259462 | BCC+Fe3C | F+HT+WQ | Forged at 1093C. Normalized at 925~ for 1 h, tempered at 675C for 1 h and water quenched. | creep rate | EXP | 235.74 | 893 | 1.258247e-06 |  | %/s | F2 | 10.31399/asm.hb.v08.9781627081764
27 | Ni51.5525 Al19.7845 Cr18.5893 Ti5.12138 Mo1.89293 C1.87444 B0.879256 Co0.305612 | FCC | HR+HT | Rolling temperatures in the 1000 to 1100 °C (1830 to 2010 °F) range | creep rate | EXP | 586 | 1033 | 3.30765e-07 |  | %/s | F6 | 10.31399/asm.hb.v01.9781627081610
27 | Ni49.6191 Al19.0411 Cr17.8919 Ti4.92458 Co4.05969 Mo1.82175 C1.80327 B0.838622 | FCC | HR+HT | Rolling temperatures in the 1000 to 1100 °C (1830 to 2010 °F) range | creep rate | EXP | 586 | 1033 | 3.195248e-07 |  | %/s | F6 | 10.31399/asm.hb.v01.9781627081610
27 | Ni47.6992 Al18.3207 Cr17.2001 Co7.7684 Ti4.73451 Mo1.74917 C1.73069 B0.797236 | FCC | HR+HT | Rolling temperatures in the 1000 to 1100 °C (1830 to 2010 °F) range | creep rate | EXP | 586 | 1033 | 1.656606e-07 |  | %/s | F6 | 10.31399/asm.hb.v01.9781627081610
27 | Ni46.0301 Al17.6744 Cr16.597 Co11.0258 Ti4.57111 Mo1.69055 C1.65614 B0.75484 | FCC | HR+HT | Rolling temperatures in the 1000 to 1100 °C (1830 to 2010 °F) range | creep rate | EXP | 586 | 1033 | 2.632815e-07 |  | %/s | F6 | 10.31399/asm.hb.v01.9781627081610
27 | Ni44.3824 Al17.0319 Cr16.0092 Co14.2031 Ti4.4038 Mo1.63051 C1.57999 B0.75906 | FCC | HR+HT | Rolling temperatures in the 1000 to 1100 °C (1830 to 2010 °F) range | creep rate | EXP | 586 | 1033 | 3.30765e-07 |  | %/s | F6 | 10.31399/asm.hb.v01.9781627081610
27 | Ni51.5525 Al19.7845 Cr18.5893 Ti5.12138 Mo1.89293 C1.87444 B0.879256 Co0.305612 | FCC | HR+HT | Rolling temperatures in the 1000 to 1100 °C (1830 to 2010 °F) range | creep rate | EXP | 689 | 1033 | 2.373424e-06 |  | %/s | F6 | 10.31399/asm.hb.v01.9781627081610
27 | Ni49.6191 Al19.0411 Cr17.8919 Ti4.92458 Co4.05969 Mo1.82175 C1.80327 B0.838622 | FCC | HR+HT | Rolling temperatures in the 1000 to 1100 °C (1830 to 2010 °F) range | creep rate | EXP | 689 | 1033 | 2.389893e-06 |  | %/s | F6 | 10.31399/asm.hb.v01.9781627081610
27 | Ni47.6992 Al18.3207 Cr17.2001 Co7.7684 Ti4.73451 Mo1.74917 C1.73069 B0.797236 | FCC | HR+HT | Rolling temperatures in the 1000 to 1100 °C (1830 to 2010 °F) range | creep rate | EXP | 689 | 1033 | 1.213624e-06 |  | %/s | F6 | 10.31399/asm.hb.v01.9781627081610
27 | Ni46.0301 Al17.6744 Cr16.597 Co11.0258 Ti4.57111 Mo1.69055 C1.65614 B0.75484 | FCC | HR+HT | Rolling temperatures in the 1000 to 1100 °C (1830 to 2010 °F) range | creep rate | EXP | 689 | 1033 | 1.545928e-06 |  | %/s | F6 | 10.31399/asm.hb.v01.9781627081610
27 | Ni44.3824 Al17.0319 Cr16.0092 Co14.2031 Ti4.4038 Mo1.63051 C1.57999 B0.75906 | FCC | HR+HT | Rolling temperatures in the 1000 to 1100 °C (1830 to 2010 °F) range | creep rate | EXP | 689 | 1033 | 2.27697e-06 |  | %/s | F6 | 10.31399/asm.hb.v01.9781627081610
28 | Ti95.1497 Mo4.85034 | Orthorhombic | AC |  | creep rate | EXP | 44.38 | 873 | 1.461053e-08 |  | %/s | F12 | 10.31399/asm.hb.v21.9781627081955
28 | Ti95.1497 Mo4.85034 | Orthorhombic | AC |  | creep rate | EXP | 64.35 | 873 | 4.841837e-08 |  | %/s | F12 | 10.31399/asm.hb.v21.9781627081955
28 | Ti95.1497 Mo4.85034 | Orthorhombic | AC |  | creep rate | EXP | 94.41 | 873 | 2.852949e-07 |  | %/s | F12 | 10.31399/asm.hb.v21.9781627081955
28 | Ti95.1497 Mo4.85034 | Orthorhombic | AC |  | creep rate | EXP | 118.63 | 873 | 8.997855e-07 |  | %/s | F12 | 10.31399/asm.hb.v21.9781627081955
28 | Ti95.1497 Mo4.85034 | Orthorhombic | AC |  | creep rate | EXP | 149.43 | 873 | 2.008963e-06 |  | %/s | F12 | 10.31399/asm.hb.v21.9781627081955
29 | Mg100 | HCP | AC+HE | Preheat 800°F (1 hr), speed 3 ft per mm, and area reduction ratio 45:1 | creep rate | EXP | 6.82 | 421.89 | 2.66429e-10 |  | %/s | F5 | 10.1007/BF03397599
29 | Mg100 | HCP | AC+HE | Preheat 800°F (1 hr), speed 3 ft per mm, and area reduction ratio 45:1 | creep rate | EXP | 10.16 | 421.89 | 1.022871e-09 |  | %/s | F5 | 10.1007/BF03397599
29 | Mg100 | HCP | AC+HE | Preheat 800°F (1 hr), speed 3 ft per mm, and area reduction ratio 45:1 | creep rate | EXP | 13.91 | 421.89 | 3.289024e-09 |  | %/s | F5 | 10.1007/BF03397599
29 | Mg100 | HCP | AC+HE | Preheat 800°F (1 hr), speed 3 ft per mm, and area reduction ratio 45:1 | creep rate | EXP | 16.96 | 421.89 | 1.125868e-08 |  | %/s | F5 | 10.1007/BF03397599
29 | Mg100 | HCP | AC+HE | Preheat 800°F (1 hr), speed 3 ft per mm, and area reduction ratio 45:1 | creep rate | EXP | 20.27 | 421.89 | 2.360725e-08 |  | %/s | F5 | 10.1007/BF03397599
29 | Mg100 | HCP | AC+HE | Preheat 800°F (1 hr), speed 3 ft per mm, and area reduction ratio 45:1 | creep rate | EXP | 24.22 | 421.89 | 1.389866e-07 |  | %/s | F5 | 10.1007/BF03397599
29 | Mg100 | HCP | AC+HE | Preheat 800°F (1 hr), speed 3 ft per mm, and area reduction ratio 45:1 | creep rate | EXP | 28.63 | 421.89 | 2.415511e-07 |  | %/s | F5 | 10.1007/BF03397599
29 | Mg100 | HCP | AC+HE | Preheat 800°F (1 hr), speed 3 ft per mm, and area reduction ratio 45:1 | creep rate | EXP | 35.67 | 421.89 | 1.378319e-06 |  | %/s | F5 | 10.1007/BF03397599
29 | Mg100 | HCP | AC+HE | Preheat 800°F (1 hr), speed 3 ft per mm, and area reduction ratio 45:1 | creep rate | EXP | 37.58 | 421.89 | 1.751928e-06 |  | %/s | F5 | 10.1007/BF03397599
29 | Mg100 | HCP | AC+HE | Preheat 800°F (1 hr), speed 3 ft per mm, and area reduction ratio 45:1 | creep rate | EXP | 40.44 | 421.89 | 4.034922e-06 |  | %/s | F5 | 10.1007/BF03397599
29 | Mg100 | HCP | AC+HE | Preheat 800°F (1 hr), speed 3 ft per mm, and area reduction ratio 45:1 | creep rate | EXP | 42.17 | 421.89 | 4.431962e-06 |  | %/s | F5 | 10.1007/BF03397599
29 | Mg100 | HCP | AC+HE | Preheat 800°F (1 hr), speed 3 ft per mm, and area reduction ratio 45:1 | creep rate | EXP | 3.49 | 477.44 | 3.60514e-10 |  | %/s | F5 | 10.1007/BF03397599
29 | Mg100 | HCP | AC+HE | Preheat 800°F (1 hr), speed 3 ft per mm, and area reduction ratio 45:1 | creep rate | EXP | 3.38 | 477.44 | 4.827627e-10 |  | %/s | F5 | 10.1007/BF03397599
29 | Mg100 | HCP | AC+HE | Preheat 800°F (1 hr), speed 3 ft per mm, and area reduction ratio 45:1 | creep rate | EXP | 4 | 477.44 | 8.390155e-10 |  | %/s | F5 | 10.1007/BF03397599
29 | Mg100 | HCP | AC+HE | Preheat 800°F (1 hr), speed 3 ft per mm, and area reduction ratio 45:1 | creep rate | EXP | 4.63 | 477.44 | 1.055377e-09 |  | %/s | F5 | 10.1007/BF03397599
29 | Mg100 | HCP | AC+HE | Preheat 800°F (1 hr), speed 3 ft per mm, and area reduction ratio 45:1 | creep rate | EXP | 5.54 | 477.44 | 2.560775e-09 |  | %/s | F5 | 10.1007/BF03397599
29 | Mg100 | HCP | AC+HE | Preheat 800°F (1 hr), speed 3 ft per mm, and area reduction ratio 45:1 | creep rate | EXP | 6.68 | 477.44 | 2.902146e-09 |  | %/s | F5 | 10.1007/BF03397599
29 | Mg100 | HCP | AC+HE | Preheat 800°F (1 hr), speed 3 ft per mm, and area reduction ratio 45:1 | creep rate | EXP | 6.82 | 477.44 | 3.358343e-09 |  | %/s | F5 | 10.1007/BF03397599
29 | Mg100 | HCP | AC+HE | Preheat 800°F (1 hr), speed 3 ft per mm, and area reduction ratio 45:1 | creep rate | EXP | 6.82 | 477.44 | 3.92699e-09 |  | %/s | F5 | 10.1007/BF03397599
29 | Mg100 | HCP | AC+HE | Preheat 800°F (1 hr), speed 3 ft per mm, and area reduction ratio 45:1 | creep rate | EXP | 7.98 | 477.44 | 6.684025e-09 |  | %/s | F5 | 10.1007/BF03397599
29 | Mg100 | HCP | AC+HE | Preheat 800°F (1 hr), speed 3 ft per mm, and area reduction ratio 45:1 | creep rate | EXP | 10.27 | 477.44 | 1.744636e-08 |  | %/s | F5 | 10.1007/BF03397599
29 | Mg100 | HCP | AC+HE | Preheat 800°F (1 hr), speed 3 ft per mm, and area reduction ratio 45:1 | creep rate | EXP | 12.01 | 477.44 | 8.251323e-08 |  | %/s | F5 | 10.1007/BF03397599
29 | Mg100 | HCP | AC+HE | Preheat 800°F (1 hr), speed 3 ft per mm, and area reduction ratio 45:1 | creep rate | EXP | 13.48 | 477.44 | 3.167836e-07 |  | %/s | F5 | 10.1007/BF03397599
29 | Mg100 | HCP | AC+HE | Preheat 800°F (1 hr), speed 3 ft per mm, and area reduction ratio 45:1 | creep rate | EXP | 16.79 | 477.44 | 9.769968e-07 |  | %/s | F5 | 10.1007/BF03397599
29 | Mg100 | HCP | AC+HE | Preheat 800°F (1 hr), speed 3 ft per mm, and area reduction ratio 45:1 | creep rate | EXP | 20.27 | 477.44 | 1.529817e-06 |  | %/s | F5 | 10.1007/BF03397599
29 | Mg100 | HCP | AC+HE | Preheat 800°F (1 hr), speed 3 ft per mm, and area reduction ratio 45:1 | creep rate | EXP | 23.96 | 477.44 | 7.783255e-06 |  | %/s | F5 | 10.1007/BF03397599
29 | Mg100 | HCP | AC+HE | Preheat 800°F (1 hr), speed 3 ft per mm, and area reduction ratio 45:1 | creep rate | EXP | 2.61 | 533 | 3.92699e-09 |  | %/s | F5 | 10.1007/BF03397599
29 | Mg100 | HCP | AC+HE | Preheat 800°F (1 hr), speed 3 ft per mm, and area reduction ratio 45:1 | creep rate | EXP | 3.42 | 533 | 5.776068e-09 |  | %/s | F5 | 10.1007/BF03397599
29 | Mg100 | HCP | AC+HE | Preheat 800°F (1 hr), speed 3 ft per mm, and area reduction ratio 45:1 | creep rate | EXP | 4 | 533 | 7.81579e-09 |  | %/s | F5 | 10.1007/BF03397599
29 | Mg100 | HCP | AC+HE | Preheat 800°F (1 hr), speed 3 ft per mm, and area reduction ratio 45:1 | creep rate | EXP | 5.25 | 533 | 1.621817e-08 |  | %/s | F5 | 10.1007/BF03397599
29 | Mg100 | HCP | AC+HE | Preheat 800°F (1 hr), speed 3 ft per mm, and area reduction ratio 45:1 | creep rate | EXP | 6.75 | 533 | 6.983286e-08 |  | %/s | F5 | 10.1007/BF03397599
29 | Mg100 | HCP | AC+HE | Preheat 800°F (1 hr), speed 3 ft per mm, and area reduction ratio 45:1 | creep rate | EXP | 8.41 | 533 | 5.11795e-07 |  | %/s | F5 | 10.1007/BF03397599
29 | Mg100 | HCP | AC+HE | Preheat 800°F (1 hr), speed 3 ft per mm, and area reduction ratio 45:1 | creep rate | EXP | 13.2 | 533 | 3.635342e-06 |  | %/s | F5 | 10.1007/BF03397599
29 | Mg100 | HCP | AC+HE | Preheat 800°F (1 hr), speed 3 ft per mm, and area reduction ratio 45:1 | creep rate | EXP | 12.01 | 533 | 4.767591e-06 |  | %/s | F5 | 10.1007/BF03397599
29 | Mg100 | HCP | AC+HE | Preheat 800°F (1 hr), speed 3 ft per mm, and area reduction ratio 45:1 | creep rate | EXP | 15.44 | 533 | 1.098039e-05 |  | %/s | F5 | 10.1007/BF03397599
29 | Mg100 | HCP | AC+HE | Preheat 800°F (1 hr), speed 3 ft per mm, and area reduction ratio 45:1 | creep rate | EXP | 2.4 | 588.56 | 3.976442e-08 |  | %/s | F5 | 10.1007/BF03397599
29 | Mg100 | HCP | AC+HE | Preheat 800°F (1 hr), speed 3 ft per mm, and area reduction ratio 45:1 | creep rate | EXP | 2.8 | 588.56 | 4.45978e-08 |  | %/s | F5 | 10.1007/BF03397599
29 | Mg100 | HCP | AC+HE | Preheat 800°F (1 hr), speed 3 ft per mm, and area reduction ratio 45:1 | creep rate | EXP | 3.42 | 588.56 | 7.056491e-08 |  | %/s | F5 | 10.1007/BF03397599
29 | Mg100 | HCP | AC+HE | Preheat 800°F (1 hr), speed 3 ft per mm, and area reduction ratio 45:1 | creep rate | EXP | 4.04 | 588.56 | 1.803838e-07 |  | %/s | F5 | 10.1007/BF03397599
29 | Mg100 | HCP | AC+HE | Preheat 800°F (1 hr), speed 3 ft per mm, and area reduction ratio 45:1 | creep rate | EXP | 4.63 | 588.56 | 3.704226e-07 |  | %/s | F5 | 10.1007/BF03397599
29 | Mg100 | HCP | AC+HE | Preheat 800°F (1 hr), speed 3 ft per mm, and area reduction ratio 45:1 | creep rate | EXP | 5.42 | 588.56 | 8.097881e-07 |  | %/s | F5 | 10.1007/BF03397599
29 | Mg100 | HCP | AC+HE | Preheat 800°F (1 hr), speed 3 ft per mm, and area reduction ratio 45:1 | creep rate | EXP | 6.08 | 588.56 | 1.349869e-06 |  | %/s | F5 | 10.1007/BF03397599
29 | Mg100 | HCP | AC+HE | Preheat 800°F (1 hr), speed 3 ft per mm, and area reduction ratio 45:1 | creep rate | EXP | 10.16 | 588.56 | 1.811378e-05 |  | %/s | F5 | 10.1007/BF03397599
30 | Cu100 | FCC | HR+A | Hot-rolled + annealed in argon at 1073 K for 2 h. | creep rate | EXP | 50.36 | 623 | 1.203254e-07 |  | %/s | F5 | 10.1016/0001-6160(89)90011-4
30 | Cu100 | FCC | HR+A | Hot-rolled + annealed in argon at 1073 K for 2 h. | creep rate | EXP | 65.14 | 623 | 3.43332e-07 |  | %/s | F5 | 10.1016/0001-6160(89)90011-4
30 | Cu100 | FCC | HR+A | Hot-rolled + annealed in argon at 1073 K for 2 h. | creep rate | EXP | 95.22 | 623 | 9.401871e-06 |  | %/s | F5 | 10.1016/0001-6160(89)90011-4
30 | Cu100 | FCC | HR+A | Hot-rolled + annealed in argon at 1073 K for 2 h. | creep rate | EXP | 26.64 | 673 | 2.73842e-08 |  | %/s | F5 | 10.1016/0001-6160(89)90011-4
30 | Cu100 | FCC | HR+A | Hot-rolled + annealed in argon at 1073 K for 2 h. | creep rate | EXP | 32.81 | 673 | 5.623413e-08 |  | %/s | F5 | 10.1016/0001-6160(89)90011-4
30 | Cu100 | FCC | HR+A | Hot-rolled + annealed in argon at 1073 K for 2 h. | creep rate | EXP | 41.91 | 673 | 4.131154e-07 |  | %/s | F5 | 10.1016/0001-6160(89)90011-4
30 | Cu100 | FCC | HR+A | Hot-rolled + annealed in argon at 1073 K for 2 h. | creep rate | EXP | 41.91 | 673 | 4.673507e-07 |  | %/s | F5 | 10.1016/0001-6160(89)90011-4
30 | Cu100 | FCC | HR+A | Hot-rolled + annealed in argon at 1073 K for 2 h. | creep rate | EXP | 52.25 | 673 | 6.232221e-07 |  | %/s | F5 | 10.1016/0001-6160(89)90011-4
30 | Cu100 | FCC | HR+A | Hot-rolled + annealed in argon at 1073 K for 2 h. | creep rate | EXP | 49.15 | 673 | 7.654707e-07 |  | %/s | F5 | 10.1016/0001-6160(89)90011-4
30 | Cu100 | FCC | HR+A | Hot-rolled + annealed in argon at 1073 K for 2 h. | creep rate | EXP | 52.89 | 673 | 9.796511e-07 |  | %/s | F5 | 10.1016/0001-6160(89)90011-4
30 | Cu100 | FCC | HR+A | Hot-rolled + annealed in argon at 1073 K for 2 h. | creep rate | EXP | 59.79 | 673 | 1.508591e-06 |  | %/s | F5 | 10.1016/0001-6160(89)90011-4
30 | Cu100 | FCC | HR+A | Hot-rolled + annealed in argon at 1073 K for 2 h. | creep rate | EXP | 61.27 | 673 | 1.852922e-06 |  | %/s | F5 | 10.1016/0001-6160(89)90011-4
30 | Cu100 | FCC | HR+A | Hot-rolled + annealed in argon at 1073 K for 2 h. | creep rate | EXP | 69.25 | 673 | 3.097929e-06 |  | %/s | F5 | 10.1016/0001-6160(89)90011-4
30 | Cu100 | FCC | HR+A | Hot-rolled + annealed in argon at 1073 K for 2 h. | creep rate | EXP | 76.38 | 673 | 5.179475e-06 |  | %/s | F5 | 10.1016/0001-6160(89)90011-4
30 | Cu100 | FCC | HR+A | Hot-rolled + annealed in argon at 1073 K for 2 h. | creep rate | EXP | 78.27 | 673 | 6.232221e-06 |  | %/s | F5 | 10.1016/0001-6160(89)90011-4
30 | Cu100 | FCC | HR+A | Hot-rolled + annealed in argon at 1073 K for 2 h. | creep rate | EXP | 77.32 | 673 | 1.228247e-05 |  | %/s | F5 | 10.1016/0001-6160(89)90011-4
30 | Cu100 | FCC | HR+A | Hot-rolled + annealed in argon at 1073 K for 2 h. | creep rate | EXP | 19.61 | 723 | 8.3108e-08 |  | %/s | F5 | 10.1016/0001-6160(89)90011-4
30 | Cu100 | FCC | HR+A | Hot-rolled + annealed in argon at 1073 K for 2 h. | creep rate | EXP | 32.41 | 723 | 4.131154e-07 |  | %/s | F5 | 10.1016/0001-6160(89)90011-4
30 | Cu100 | FCC | HR+A | Hot-rolled + annealed in argon at 1073 K for 2 h. | creep rate | EXP | 41.91 | 723 | 1.508591e-06 |  | %/s | F5 | 10.1016/0001-6160(89)90011-4
30 | Cu100 | FCC | HR+A | Hot-rolled + annealed in argon at 1073 K for 2 h. | creep rate | EXP | 49.75 | 723 | 2.912633e-06 |  | %/s | F5 | 10.1016/0001-6160(89)90011-4
30 | Cu100 | FCC | HR+A | Hot-rolled + annealed in argon at 1073 K for 2 h. | creep rate | EXP | 50.36 | 723 | 3.295013e-06 |  | %/s | F5 | 10.1016/0001-6160(89)90011-4
30 | Cu100 | FCC | HR+A | Hot-rolled + annealed in argon at 1073 K for 2 h. | creep rate | EXP | 54.21 | 723 | 4.970826e-06 |  | %/s | F5 | 10.1016/0001-6160(89)90011-4
30 | Cu100 | FCC | HR+A | Hot-rolled + annealed in argon at 1073 K for 2 h. | creep rate | EXP | 59.06 | 723 | 1.041975e-05 |  | %/s | F5 | 10.1016/0001-6160(89)90011-4
30 | Cu100 | FCC | HR+A | Hot-rolled + annealed in argon at 1073 K for 2 h. | creep rate | EXP | 85.28 | 723 | 9.597163e-05 |  | %/s | F5 | 10.1016/0001-6160(89)90011-4
30 | Cu100 | FCC | HR+A | Hot-rolled + annealed in argon at 1073 K for 2 h. | creep rate | EXP | 13.92 | 773 | 5.396881e-08 |  | %/s | F5 | 10.1016/0001-6160(89)90011-4
30 | Cu100 | FCC | HR+A | Hot-rolled + annealed in argon at 1073 K for 2 h. | creep rate | EXP | 23.57 | 773 | 7.498942e-07 |  | %/s | F5 | 10.1016/0001-6160(89)90011-4
30 | Cu100 | FCC | HR+A | Hot-rolled + annealed in argon at 1073 K for 2 h. | creep rate | EXP | 24.45 | 773 | 1.063618e-06 |  | %/s | F5 | 10.1016/0001-6160(89)90011-4
30 | Cu100 | FCC | HR+A | Hot-rolled + annealed in argon at 1073 K for 2 h. | creep rate | EXP | 26 | 773 | 1.203254e-06 |  | %/s | F5 | 10.1016/0001-6160(89)90011-4
30 | Cu100 | FCC | HR+A | Hot-rolled + annealed in argon at 1073 K for 2 h. | creep rate | EXP | 29.38 | 773 | 1.25376e-06 |  | %/s | F5 | 10.1016/0001-6160(89)90011-4
30 | Cu100 | FCC | HR+A | Hot-rolled + annealed in argon at 1073 K for 2 h. | creep rate | EXP | 31.62 | 773 | 2.184166e-06 |  | %/s | F5 | 10.1016/0001-6160(89)90011-4
30 | Cu100 | FCC | HR+A | Hot-rolled + annealed in argon at 1073 K for 2 h. | creep rate | EXP | 41.4 | 773 | 3.162278e-06 |  | %/s | F5 | 10.1016/0001-6160(89)90011-4
30 | Cu100 | FCC | HR+A | Hot-rolled + annealed in argon at 1073 K for 2 h. | creep rate | EXP | 38.47 | 773 | 3.964736e-06 |  | %/s | F5 | 10.1016/0001-6160(89)90011-4
30 | Cu100 | FCC | HR+A | Hot-rolled + annealed in argon at 1073 K for 2 h. | creep rate | EXP | 42.43 | 773 | 4.770583e-06 |  | %/s | F5 | 10.1016/0001-6160(89)90011-4
30 | Cu100 | FCC | HR+A | Hot-rolled + annealed in argon at 1073 K for 2 h. | creep rate | EXP | 40.9 | 773 | 5.981164e-06 |  | %/s | F5 | 10.1016/0001-6160(89)90011-4
30 | Cu100 | FCC | HR+A | Hot-rolled + annealed in argon at 1073 K for 2 h. | creep rate | EXP | 48.55 | 773 | 1.671915e-05 |  | %/s | F5 | 10.1016/0001-6160(89)90011-4
30 | Cu100 | FCC | HR+A | Hot-rolled + annealed in argon at 1073 K for 2 h. | creep rate | EXP | 60.52 | 773 | 3.162278e-05 |  | %/s | F5 | 10.1016/0001-6160(89)90011-4
30 | Cu100 | FCC | HR+A | Hot-rolled + annealed in argon at 1073 K for 2 h. | creep rate | EXP | 90.67 | 773 | 0.0005287061 |  | %/s | F5 | 10.1016/0001-6160(89)90011-4
30 | Cu100 | FCC | HR+A | Hot-rolled + annealed in argon at 1073 K for 2 h. | creep rate | EXP | 11.3 | 823 | 1.306386e-07 |  | %/s | F5 | 10.1016/0001-6160(89)90011-4
30 | Cu100 | FCC | HR+A | Hot-rolled + annealed in argon at 1073 K for 2 h. | creep rate | EXP | 14.44 | 823 | 5.508983e-07 |  | %/s | F5 | 10.1016/0001-6160(89)90011-4
30 | Cu100 | FCC | HR+A | Hot-rolled + annealed in argon at 1073 K for 2 h. | creep rate | EXP | 15.17 | 823 | 7.97601e-07 |  | %/s | F5 | 10.1016/0001-6160(89)90011-4
30 | Cu100 | FCC | HR+A | Hot-rolled + annealed in argon at 1073 K for 2 h. | creep rate | EXP | 20.35 | 823 | 1.815217e-06 |  | %/s | F5 | 10.1016/0001-6160(89)90011-4
30 | Cu100 | FCC | HR+A | Hot-rolled + annealed in argon at 1073 K for 2 h. | creep rate | EXP | 23 | 823 | 2.628106e-06 |  | %/s | F5 | 10.1016/0001-6160(89)90011-4
30 | Cu100 | FCC | HR+A | Hot-rolled + annealed in argon at 1073 K for 2 h. | creep rate | EXP | 23.86 | 823 | 3.43332e-06 |  | %/s | F5 | 10.1016/0001-6160(89)90011-4
30 | Cu100 | FCC | HR+A | Hot-rolled + annealed in argon at 1073 K for 2 h. | creep rate | EXP | 29.02 | 823 | 7.813707e-06 |  | %/s | F5 | 10.1016/0001-6160(89)90011-4
30 | Cu100 | FCC | HR+A | Hot-rolled + annealed in argon at 1073 K for 2 h. | creep rate | EXP | 32.01 | 823 | 1.131283e-05 |  | %/s | F5 | 10.1016/0001-6160(89)90011-4
30 | Cu100 | FCC | HR+A | Hot-rolled + annealed in argon at 1073 K for 2 h. | creep rate | EXP | 32.01 | 823 | 1.637894e-05 |  | %/s | F5 | 10.1016/0001-6160(89)90011-4
30 | Cu100 | FCC | HR+A | Hot-rolled + annealed in argon at 1073 K for 2 h. | creep rate | EXP | 34.45 | 823 | 1.89141e-05 |  | %/s | F5 | 10.1016/0001-6160(89)90011-4
30 | Cu100 | FCC | HR+A | Hot-rolled + annealed in argon at 1073 K for 2 h. | creep rate | EXP | 62.02 | 823 | 0.0001778279 |  | %/s | F5 | 10.1016/0001-6160(89)90011-4
30 | Cu100 | FCC | HR+A | Hot-rolled + annealed in argon at 1073 K for 2 h. | creep rate | EXP | 6.93 | 873 | 7.813707e-08 |  | %/s | F5 | 10.1016/0001-6160(89)90011-4
30 | Cu100 | FCC | HR+A | Hot-rolled + annealed in argon at 1073 K for 2 h. | creep rate | EXP | 8.85 | 873 | 2.420631e-07 |  | %/s | F5 | 10.1016/0001-6160(89)90011-4
30 | Cu100 | FCC | HR+A | Hot-rolled + annealed in argon at 1073 K for 2 h. | creep rate | EXP | 9.64 | 873 | 4.04709e-07 |  | %/s | F5 | 10.1016/0001-6160(89)90011-4
30 | Cu100 | FCC | HR+A | Hot-rolled + annealed in argon at 1073 K for 2 h. | creep rate | EXP | 11.17 | 873 | 6.493816e-07 |  | %/s | F5 | 10.1016/0001-6160(89)90011-4
30 | Cu100 | FCC | HR+A | Hot-rolled + annealed in argon at 1073 K for 2 h. | creep rate | EXP | 11.87 | 873 | 7.813707e-07 |  | %/s | F5 | 10.1016/0001-6160(89)90011-4
30 | Cu100 | FCC | HR+A | Hot-rolled + annealed in argon at 1073 K for 2 h. | creep rate | EXP | 12.78 | 873 | 1.108263e-06 |  | %/s | F5 | 10.1016/0001-6160(89)90011-4
30 | Cu100 | FCC | HR+A | Hot-rolled + annealed in argon at 1073 K for 2 h. | creep rate | EXP | 11.44 | 873 | 1.203254e-06 |  | %/s | F5 | 10.1016/0001-6160(89)90011-4
30 | Cu100 | FCC | HR+A | Hot-rolled + annealed in argon at 1073 K for 2 h. | creep rate | EXP | 13.09 | 873 | 1.571913e-06 |  | %/s | F5 | 10.1016/0001-6160(89)90011-4
30 | Cu100 | FCC | HR+A | Hot-rolled + annealed in argon at 1073 K for 2 h. | creep rate | EXP | 14.62 | 873 | 2.139721e-06 |  | %/s | F5 | 10.1016/0001-6160(89)90011-4
30 | Cu100 | FCC | HR+A | Hot-rolled + annealed in argon at 1073 K for 2 h. | creep rate | EXP | 14.62 | 873 | 2.574627e-06 |  | %/s | F5 | 10.1016/0001-6160(89)90011-4
30 | Cu100 | FCC | HR+A | Hot-rolled + annealed in argon at 1073 K for 2 h. | creep rate | EXP | 14.98 | 873 | 3.162278e-06 |  | %/s | F5 | 10.1016/0001-6160(89)90011-4
30 | Cu100 | FCC | HR+A | Hot-rolled + annealed in argon at 1073 K for 2 h. | creep rate | EXP | 15.35 | 873 | 4.216965e-06 |  | %/s | F5 | 10.1016/0001-6160(89)90011-4
30 | Cu100 | FCC | HR+A | Hot-rolled + annealed in argon at 1073 K for 2 h. | creep rate | EXP | 24.15 | 873 | 1.89141e-05 |  | %/s | F5 | 10.1016/0001-6160(89)90011-4
30 | Cu100 | FCC | HR+A | Hot-rolled + annealed in argon at 1073 K for 2 h. | creep rate | EXP | 33.62 | 873 | 5.179475e-05 |  | %/s | F5 | 10.1016/0001-6160(89)90011-4
30 | Cu100 | FCC | HR+A | Hot-rolled + annealed in argon at 1073 K for 2 h. | creep rate | EXP | 38.94 | 873 | 0.0002371374 |  | %/s | F5 | 10.1016/0001-6160(89)90011-4
30 | Cu100 | FCC | HR+A | Hot-rolled + annealed in argon at 1073 K for 2 h. | creep rate | EXP | 59.79 | 873 | 0.0009597163 |  | %/s | F5 | 10.1016/0001-6160(89)90011-4
30 | Cu100 | FCC | HR+A | Hot-rolled + annealed in argon at 1073 K for 2 h. | creep rate | EXP | 5.69 | 923 | 1.477893e-07 |  | %/s | F5 | 10.1016/0001-6160(89)90011-4
30 | Cu100 | FCC | HR+A | Hot-rolled + annealed in argon at 1073 K for 2 h. | creep rate | EXP | 9.29 | 923 | 9.597163e-07 |  | %/s | F5 | 10.1016/0001-6160(89)90011-4
30 | Cu100 | FCC | HR+A | Hot-rolled + annealed in argon at 1073 K for 2 h. | creep rate | EXP | 11.58 | 923 | 2.011738e-06 |  | %/s | F5 | 10.1016/0001-6160(89)90011-4
30 | Cu100 | FCC | HR+A | Hot-rolled + annealed in argon at 1073 K for 2 h. | creep rate | EXP | 10.63 | 923 | 2.574627e-06 |  | %/s | F5 | 10.1016/0001-6160(89)90011-4
30 | Cu100 | FCC | HR+A | Hot-rolled + annealed in argon at 1073 K for 2 h. | creep rate | EXP | 14.8 | 923 | 6.361674e-06 |  | %/s | F5 | 10.1016/0001-6160(89)90011-4
30 | Cu100 | FCC | HR+A | Hot-rolled + annealed in argon at 1073 K for 2 h. | creep rate | EXP | 18.45 | 923 | 2.184166e-05 |  | %/s | F5 | 10.1016/0001-6160(89)90011-4
30 | Cu100 | FCC | HR+A | Hot-rolled + annealed in argon at 1073 K for 2 h. | creep rate | EXP | 24.45 | 923 | 6.628703e-05 |  | %/s | F5 | 10.1016/0001-6160(89)90011-4
30 | Cu100 | FCC | HR+A | Hot-rolled + annealed in argon at 1073 K for 2 h. | creep rate | EXP | 31.62 | 923 | 0.0001604564 |  | %/s | F5 | 10.1016/0001-6160(89)90011-4
30 | Cu100 | FCC | HR+A | Hot-rolled + annealed in argon at 1073 K for 2 h. | creep rate | EXP | 5.69 | 973 | 3.964736e-07 |  | %/s | F5 | 10.1016/0001-6160(89)90011-4
30 | Cu100 | FCC | HR+A | Hot-rolled + annealed in argon at 1073 K for 2 h. | creep rate | EXP | 7.18 | 973 | 1.085711e-06 |  | %/s | F5 | 10.1016/0001-6160(89)90011-4
30 | Cu100 | FCC | HR+A | Hot-rolled + annealed in argon at 1073 K for 2 h. | creep rate | EXP | 8.96 | 973 | 4.770583e-06 |  | %/s | F5 | 10.1016/0001-6160(89)90011-4
30 | Cu100 | FCC | HR+A | Hot-rolled + annealed in argon at 1073 K for 2 h. | creep rate | EXP | 9.88 | 973 | 4.970826e-06 |  | %/s | F5 | 10.1016/0001-6160(89)90011-4
30 | Cu100 | FCC | HR+A | Hot-rolled + annealed in argon at 1073 K for 2 h. | creep rate | EXP | 16.12 | 973 | 3.43332e-05 |  | %/s | F5 | 10.1016/0001-6160(89)90011-4
30 | Cu100 | FCC | HR+A | Hot-rolled + annealed in argon at 1073 K for 2 h. | creep rate | EXP | 23.28 | 973 | 0.0001447819 |  | %/s | F5 | 10.1016/0001-6160(89)90011-4