## Sheet1
Metadata
Name: | Ricardo Amaral |  | Optional Upload Comments:
Email: | rna5137@psu.edu
Direct: | T
HandFetched: | T | phase1+phase2 no space between | process1+process2 no space between | optional information | popular abbreviation or "full property name" | ML/EXP/EM/DFT/THM | Standardized parameters for the property. | Absolute Temperature [K] | Base SI Units s/Pa/m/kg | Uncertainty in Value | Base SI Units s/Pa/m/kg | Table / Figure / Appendix Page / Supplemental | only DOI, no http etc (if no DOI) Author_Year_ThreeFirstTitleWords | This special cell will allow running special upload functions in the future, such as (1) POSCAR, (2) TDB, (3) FIGURE, by typing the word In the cell below to engage upload script function
QuickGuide | ElementFraction(space)…
Example | Fe60 Ni20 Cr10 Zr10 | BCC+FCC+2? | VC+HIP+A | none | UTS / creep rate | EXP | MaxStress 120e6 Pa, … | 298 | 750e6 | 25e6 | Pa | T7 / F6 / P13 | 10.1557/jmr.2018.153 |  | UTS in lb/in^2 | Temperature in F | Some Notes
| Material |  |  |  | Property | [6 empty] | Reference |  | Special Cell | Scratch (NOT UPLOADED)
id/nickname | Composition | Structure | Processing | Material Comment | Name | Source | Property Parameters | Temperature [K] | Value [SI] | Uncertainty [SI] | Unit [SI] | Pointer | DOI |  | Col1 | Col2 | Col3 | Col4 | Col5
1 | Ti 27.72 Zr 39.6 Al19.8 Nb11.88 Si1 | BCC+B2 | AC | Arc melting. The ingots were re-melted five times. | compressive yield strength | EXP | strain rate 1e-3 | 298 | 1641000000 |  | Pa | T1 | 10.1016/j.jmrt.2024.08.128
1 | Ti 27.72 Zr 39.6 Al19.8 Nb11.88 Si1 | BCC+B2 | AC | Arc melting. The ingots were re-melted five times. Heat treatment was conducted at 1200 ◦C for 24h, followed by water quenching to room temperature. | ultimate compressive strength | EXP | strain rate 1e-3 | 298 | 2043000000 |  | Pa | T1 | 10.1016/j.jmrt.2024.08.128
1 | Ti 27.72 Zr 39.6 Al19.8 Nb11.88 Si1 | BCC+B2 | AC | Arc melting. The ingots were re-melted five times. Heat treatment was conducted at 1200 ◦C for 24h, followed by water quenching to room temperature. | compressive ductility | EXP | strain rate 1e-3 | 298 | 15.3 |  | % | T1 | 10.1016/j.jmrt.2024.08.128
1 | Ti 27.16 Zr38.8 Al19.4 Nb11.64 Si3 | BCC+B2 | AC | Arc melting. The ingots were re-melted five times. Heat treatment was conducted at 1200 ◦C for 24h, followed by water quenching to room temperature. | ultimate compressive strength | EXP | strain rate 1e-3 | 298 | 1957000000 |  | Pa | T1 | 10.1016/j.jmrt.2024.08.128
1 | Ti 27.16 Zr38.8 Al19.4 Nb11.64 Si3 | BCC+B2 | AC | Arc melting. The ingots were re-melted five times. Heat treatment was conducted at 1200 ◦C for 24h, followed by water quenching to room temperature. | compressive ductility | EXP | strain rate 1e-3 | 298 | 3.6 |  | % | T1 | 10.1016/j.jmrt.2024.08.128
1 | Ti26.6 Zr38 Al19 Nb11.4 Si5 | BCC+B2 | AC | Arc melting. The ingots were re-melted five times. Heat treatment was conducted at 1200 ◦C for 24h, followed by water quenching to room temperature. | ultimate compressive strength | EXP | strain rate 1e-3 | 298 | 1886000000 |  | Pa | T1 | 10.1016/j.jmrt.2024.08.128
1 | Ti26.6 Zr38 Al19 Nb11.4 Si5 | BCC+B2 | AC | Arc melting. The ingots were re-melted five times. Heat treatment was conducted at 1200 ◦C for 24h, followed by water quenching to room temperature. | compressive ductility | EXP | strain rate 1e-3 | 298 | 5.7 |  | % | T1 | 10.1016/j.jmrt.2024.08.128
1 | Ti25.2 Zr36 Al18 Nb10.8 Si10 | BCC+B2 | AC | Arc melting. The ingots were re-melted five times. Heat treatment was conducted at 1200 ◦C for 24h, followed by water quenching to room temperature. | ultimate compressive strength | EXP | strain rate 1e-3 | 298 | 1774000000 |  | Pa | T1 | 10.1016/j.jmrt.2024.08.128
1 | Ti25.2 Zr36 Al18 Nb10.8 Si10 | BCC+B2 | AC | Arc melting. The ingots were re-melted five times. Heat treatment was conducted at 1200 ◦C for 24h, followed by water quenching to room temperature. | compressive ductility | EXP | strain rate 1e-3 | 298 | 4.3 |  | % | T1 | 10.1016/j.jmrt.2024.08.128
1 | Ti 27.72 Zr 39.6 Al19.8 Nb11.88 Si1 | BCC+B2 | A+WQ | Arc melting. The ingots were re-melted five times. Heat treatment was conducted at 1200 ◦C for 24h, followed by water quenching to room temperature. | compressive yield strength | EXP | strain rate 1e-3 | 298 | 1659000000 |  | Pa | T1 | 10.1016/j.jmrt.2024.08.128
1 | Ti 27.72 Zr 39.6 Al19.8 Nb11.88 Si1 | BCC+B2 | A+WQ | Arc melting. The ingots were re-melted five times. Heat treatment was conducted at 1200 ◦C for 24h, followed by water quenching to room temperature. | ultimate compressive strength | EXP | strain rate 1e-3 | 298 | 2492000000 |  | Pa | T1 | 10.1016/j.jmrt.2024.08.128
1 | Ti 27.72 Zr 39.6 Al19.8 Nb11.88 Si1 | BCC+B2 | A+WQ | Arc melting. The ingots were re-melted five times. Heat treatment was conducted at 1200 ◦C for 24h, followed by water quenching to room temperature. | compressive ductility | EXP | strain rate 1e-3 | 298 | 28 |  | % | T1 | 10.1016/j.jmrt.2024.08.128
1 | Ti 27.16 Zr38.8 Al19.4 Nb11.64 Si3 | BCC+B2 | A+WQ | Arc melting. The ingots were re-melted five times. Heat treatment was conducted at 1200 ◦C for 24h, followed by water quenching to room temperature. | compressive yield strength | EXP | strain rate 1e-3 | 298 | 1938000000 |  | Pa | T1 | 10.1016/j.jmrt.2024.08.128
1 | Ti 27.16 Zr38.8 Al19.4 Nb11.64 Si3 | BCC+B2 | A+WQ | Arc melting. The ingots were re-melted five times. Heat treatment was conducted at 1200 ◦C for 24h, followed by water quenching to room temperature. | ultimate compressive strength | EXP | strain rate 1e-3 | 298 | 2051000000 |  | Pa | T1 | 10.1016/j.jmrt.2024.08.128
1 | Ti 27.16 Zr38.8 Al19.4 Nb11.64 Si3 | BCC+B2 | A+WQ | Arc melting. The ingots were re-melted five times. Heat treatment was conducted at 1200 ◦C for 24h, followed by water quenching to room temperature. | compressive ductility | EXP | strain rate 1e-3 | 298 | 6.7 |  | % | T1 | 10.1016/j.jmrt.2024.08.128
1 | Ti26.6 Zr38 Al19 Nb11.4 Si5 | BCC+B2 | A+WQ | Arc melting. The ingots were re-melted five times. Heat treatment was conducted at 1200 ◦C for 24h, followed by water quenching to room temperature. | compressive yield strength | EXP | strain rate 1e-3 | 298 | 1756000000 |  | Pa | T1 | 10.1016/j.jmrt.2024.08.128
1 | Ti26.6 Zr38 Al19 Nb11.4 Si5 | BCC+B2 | A+WQ | Arc melting. The ingots were re-melted five times. Heat treatment was conducted at 1200 ◦C for 24h, followed by water quenching to room temperature. | ultimate compressive strength | EXP | strain rate 1e-3 | 298 | 2014000000 |  | Pa | T1 | 10.1016/j.jmrt.2024.08.128
1 | Ti26.6 Zr38 Al19 Nb11.4 Si5 | BCC+B2 | A+WQ | Arc melting. The ingots were re-melted five times. Heat treatment was conducted at 1200 ◦C for 24h, followed by water quenching to room temperature. | compressive ductility | EXP | strain rate 1e-3 | 298 | 9.9 |  | % | T1 | 10.1016/j.jmrt.2024.08.128
1 | Ti25.2 Zr36 Al18 Nb10.8 Si10 | BCC+B2 | A+WQ | Arc melting. The ingots were re-melted five times. Heat treatment was conducted at 1200 ◦C for 24h, followed by water quenching to room temperature. | ultimate compressive strength | EXP | strain rate 1e-3 | 298 | 1508000000 |  | Pa | T1 | 10.1016/j.jmrt.2024.08.128
1 | Ti25.2 Zr36 Al18 Nb10.8 Si10 | BCC+B2 | A+WQ | Arc melting. The ingots were re-melted five times. Heat treatment was conducted at 1200 ◦C for 24h, followed by water quenching to room temperature. | compressive ductility | EXP | strain rate 1e-3 | 298 | 5 |  | % | T1 | 10.1016/j.jmrt.2024.08.128
2 | Ti26 V23 Zr25 Nb26 | BCC | AC | Arc melting. Remelted at least five times to improve its chemical homogeneity | compressive yield strength | EXP | strain rate 1e-3 | 1273 | 76500000 |  | Pa | TS2 | 10.1016/j.eng.2023.11.026
2 | Ti26 V23 Zr25 Nb26 | BCC | AC | Arc melting. Remelted at least five times to improve its chemical homogeneity | compressive ductility | EXP | strain rate 1e-3 | 298 | 50 |  | % | TS2 | 10.1016/j.eng.2023.11.026
2 | Al23 Ti18 Zr12 Cr13 Nb19 Mo15 | BCC | AC | Arc melting. Remelted at least five times to improve its chemical homogeneity | compressive yield strength | EXP | strain rate 1e-3 | 1273 | 617000000 |  | Pa | TS2 | 10.1016/j.eng.2023.11.026
2 | Al23 Ti18 Zr12 Cr13 Nb19 Mo15 | BCC | AC | Arc melting. Remelted at least five times to improve its chemical homogeneity | compressive ductility | EXP | strain rate 1e-3 | 298 | 2.2 |  | % | TS2 | 10.1016/j.eng.2023.11.026
2 | Zr22 Nb22 Mo14 Hf22 Ta20 | BCC | AC | Arc melting. Remelted at least five times to improve its chemical homogeneity | compressive yield strength | EXP | strain rate 1e-3 | 1273 | 717000000 |  | Pa | TS2 | 10.1016/j.eng.2023.11.026
2 | Zr22 Nb22 Mo14 Hf22 Ta20 | BCC | AC | Arc melting. Remelted at least five times to improve its chemical homogeneity | compressive ductility | EXP | strain rate 1e-3 | 298 | 32.8 |  | % | TS2 | 10.1016/j.eng.2023.11.026
2 | Ti18 Zr10 Nb21 Mo10 Hf21 Ta20 | BCC | AC | Arc melting. Remelted at least five times to improve its chemical homogeneity | compressive yield strength | EXP | strain rate 1e-3 | 1273 | 550000000 |  | Pa | TS2 | 10.1016/j.eng.2023.11.026
2 | Ti18 Zr10 Nb21 Mo10 Hf21 Ta20 | BCC | AC | Arc melting. Remelted at least five times to improve its chemical homogeneity | compressive ductility | EXP | strain rate 1e-3 | 298 | 50 |  | % | TS2 | 10.1016/j.eng.2023.11.026
2 | Zr23 Nb23 Mo11 Hf23 Ta20 | BCC | AC | Arc melting. Remelted at least five times to improve its chemical homogeneity | compressive yield strength | EXP | strain rate 1e-3 | 1273 | 663000000 |  | Pa | TS2 | 10.1016/j.eng.2023.11.026
2 | Zr23 Nb23 Mo11 Hf23 Ta20 | BCC | AC | Arc melting. Remelted at least five times to improve its chemical homogeneity | compressive ductility | EXP | strain rate 1e-3 | 298 | 50 |  | % | TS2 | 10.1016/j.eng.2023.11.026
2 | V20 Cr21 Nb17 Mo21 Hf21 | BCC | AC | Arc melting. Remelted at least five times to improve its chemical homogeneity | compressive yield strength | EXP | strain rate 1e-3 | 1273 | 548000000 |  | Pa | TS2 | 10.1016/j.eng.2023.11.026
2 | V20 Cr21 Nb17 Mo21 Hf21 | BCC | AC | Arc melting. Remelted at least five times to improve its chemical homogeneity | compressive ductility | EXP | strain rate 1e-3 | 298 | 4.3 |  | % | TS2 | 10.1016/j.eng.2023.11.026
2 | Ti26 V22 Zr26 Nb26 | BCC | AC | Arc melting. Remelted at least five times to improve its chemical homogeneity | compressive yield strength | EXP | strain rate 1e-3 | 1273 | 59000000 |  | Pa | TS2 | 10.1016/j.eng.2023.11.026
2 | Ti26 V22 Zr26 Nb26 | BCC | AC | Arc melting. Remelted at least five times to improve its chemical homogeneity | compressive ductility | EXP | strain rate 1e-3 | 298 | 50 |  | % | TS2 | 10.1016/j.eng.2023.11.026
2 | Al15 Ti14 Zr22 Cr12 Nb22 Ta15 | BCC | AC | Arc melting. Remelted at least five times to improve its chemical homogeneity | compressive yield strength | EXP | strain rate 1e-3 | 1273 | 366000000 |  | Pa | TS2 | 10.1016/j.eng.2023.11.026
2 | Al15 Ti14 Zr22 Cr12 Nb22 Ta15 | BCC | AC | Arc melting. Remelted at least five times to improve its chemical homogeneity | compressive ductility | EXP | strain rate 1e-3 | 298 | 6.52 |  | % | TS2 | 10.1016/j.eng.2023.11.026
2 | Al18 Ti18 Zr12 Cr14 Nb20 Mo18 | BCC | AC | Arc melting. Remelted at least five times to improve its chemical homogeneity | compressive yield strength | EXP | strain rate 1e-3 | 1273 | 552000000 |  | Pa | TS2 | 10.1016/j.eng.2023.11.026
2 | Al18 Ti18 Zr12 Cr14 Nb20 Mo18 | BCC | AC | Arc melting. Remelted at least five times to improve its chemical homogeneity | compressive ductility | EXP | strain rate 1e-3 | 298 | 30.3 |  | % | TS2 | 10.1016/j.eng.2023.11.026
2 | Zr21 Nb20 Mo16 Hf23 Ta20 | BCC | AC | Arc melting. Remelted at least five times to improve its chemical homogeneity | compressive yield strength | EXP | strain rate 1e-3 | 1273 | 710000000 |  | Pa | TS2 | 10.1016/j.eng.2023.11.026
2 | Zr21 Nb20 Mo16 Hf23 Ta20 | BCC | AC | Arc melting. Remelted at least five times to improve its chemical homogeneity | compressive ductility | EXP | strain rate 1e-3 | 298 | 17 |  | % | TS2 | 10.1016/j.eng.2023.11.026
2 | Ti18 Zr21 Nb20 Hf23 Ta18 | BCC | AC | Arc melting. Remelted at least five times to improve its chemical homogeneity | compressive yield strength | EXP | strain rate 1e-3 | 1273 | 188000000 |  | Pa | TS2 | 10.1016/j.eng.2023.11.026
2 | Ti18 Zr21 Nb20 Hf23 Ta18 | BCC | AC | Arc melting. Remelted at least five times to improve its chemical homogeneity | compressive ductility | EXP | strain rate 1e-3 | 298 | 50 |  | % | TS2 | 10.1016/j.eng.2023.11.026
2 | Ti17 Zr18 Nb18 Mo10 Hf20 Ta17 | BCC | AC | Arc melting. Remelted at least five times to improve its chemical homogeneity | compressive yield strength | EXP | strain rate 1e-3 | 1273 | 433000000 |  | Pa | TS2 | 10.1016/j.eng.2023.11.026
2 | Ti17 Zr18 Nb18 Mo10 Hf20 Ta17 | BCC | AC | Arc melting. Remelted at least five times to improve its chemical homogeneity | compressive ductility | EXP | strain rate 1e-3 | 298 | 22.6 |  | % | TS2 | 10.1016/j.eng.2023.11.026
2 | Zr19 Nb23 Mo20 Hf18 Ta20 | BCC+Laves | AC | Arc melting. Remelted at least five times to improve its chemical homogeneity | compressive yield strength | EXP | strain rate 1e-3 | 1273 | 958000000 |  | Pa | TS2 | 10.1016/j.eng.2023.11.026
2 | Zr19 Nb23 Mo20 Hf18 Ta20 | BCC+Laves | AC | Arc melting. Remelted at least five times to improve its chemical homogeneity | compressive ductility | EXP | strain rate 1e-3 | 298 | 17.4 |  | % | TS2 | 10.1016/j.eng.2023.11.026
2 | Al17 Ti19 Zr11 Cr13 Nb20 Mo20 | BCC | AC | Arc melting. Remelted at least five times to improve its chemical homogeneity | compressive yield strength | EXP | strain rate 1e-3 | 1273 | 890000000 |  | Pa | TS2 | 10.1016/j.eng.2023.11.026
2 | Al17 Ti19 Zr11 Cr13 Nb20 Mo20 | BCC | AC | Arc melting. Remelted at least five times to improve its chemical homogeneity | compressive ductility | EXP | strain rate 1e-3 | 298 | 4.03 |  | % | TS2 | 10.1016/j.eng.2023.11.026
2 | Al14 Ti20 Zr7 Cr19 Nb20 Mo20 | BCC | AC | Arc melting. Remelted at least five times to improve its chemical homogeneity | compressive yield strength | EXP | strain rate 1e-3 | 1273 | 745000000 |  | Pa | TS2 | 10.1016/j.eng.2023.11.026
2 | Al14 Ti20 Zr7 Cr19 Nb20 Mo20 | BCC | AC | Arc melting. Remelted at least five times to improve its chemical homogeneity | compressive ductility | EXP | strain rate 1e-3 | 298 | 4.95 |  | % | TS2 | 10.1016/j.eng.2023.11.026
2 | Al6 Ti16 Zr21 Nb18 Hf26 Ta13 | BCC | AC | Arc melting. Remelted at least five times to improve its chemical homogeneity | compressive yield strength | EXP | strain rate 1e-3 | 1273 | 104000000 |  | Pa | TS2 | 10.1016/j.eng.2023.11.026
2 | Al6 Ti16 Zr21 Nb18 Hf26 Ta13 | BCC | AC | Arc melting. Remelted at least five times to improve its chemical homogeneity | compressive ductility | EXP | strain rate 1e-3 | 298 | 50 |  | % | TS2 | 10.1016/j.eng.2023.11.026
2 | Zr19 Nb26 Mo20 Hf16 Ta19 | BCC | AC | Arc melting. Remelted at least five times to improve its chemical homogeneity | compressive yield strength | EXP | strain rate 1e-3 | 1273 | 974000000 |  | Pa | TS2 | 10.1016/j.eng.2023.11.026
2 | Zr19 Nb26 Mo20 Hf16 Ta19 | BCC | AC | Arc melting. Remelted at least five times to improve its chemical homogeneity | compressive ductility | EXP | strain rate 1e-3 | 298 | 30.5 |  | % | TS2 | 10.1016/j.eng.2023.11.026
2 | Zr21 Nb26 Mo14 Hf19 Ta20 | BCC | AC | Arc melting. Remelted at least five times to improve its chemical homogeneity | compressive yield strength | EXP | strain rate 1e-3 | 1273 | 870000000 |  | Pa | TS2 | 10.1016/j.eng.2023.11.026
2 | Zr21 Nb26 Mo14 Hf19 Ta20 | BCC | AC | Arc melting. Remelted at least five times to improve its chemical homogeneity | compressive ductility | EXP | strain rate 1e-3 | 298 | 34.5 |  | % | TS2 | 10.1016/j.eng.2023.11.026
2 | Zr23 Nb28 Mo14 Hf15 Ta20 | BCC | AC | Arc melting. Remelted at least five times to improve its chemical homogeneity | compressive yield strength | EXP | strain rate 1e-3 | 1273 | 894000000 |  | Pa | TS2 | 10.1016/j.eng.2023.11.026
2 | Zr23 Nb28 Mo14 Hf15 Ta20 | BCC | AC | Arc melting. Remelted at least five times to improve its chemical homogeneity | compressive ductility | EXP | strain rate 1e-3 | 298 | 35.7 |  | % | TS2 | 10.1016/j.eng.2023.11.026
2 | Zr17 Nb25 Mo22 Hf16 Ta20 | BCC | AC | Arc melting. Remelted at least five times to improve its chemical homogeneity | compressive yield strength | EXP | strain rate 1e-3 | 1273 | 892000000 |  | Pa | TS2 | 10.1016/j.eng.2023.11.026
2 | Zr17 Nb25 Mo22 Hf16 Ta20 | BCC | AC | Arc melting. Remelted at least five times to improve its chemical homogeneity | compressive ductility | EXP | strain rate 1e-3 | 298 | 25.4 |  | % | TS2 | 10.1016/j.eng.2023.11.026
2 | Zr13 Nb27 Mo26 Hf13 Ta21 | BCC+Laves | AC | Arc melting. Remelted at least five times to improve its chemical homogeneity | compressive yield strength | EXP | strain rate 1e-3 | 1273 | 1061000000 |  | Pa | TS2 | 10.1016/j.eng.2023.11.026
2 | Zr13 Nb27 Mo26 Hf13 Ta21 | BCC+Laves | AC | Arc melting. Remelted at least five times to improve its chemical homogeneity | compressive ductility | EXP | strain rate 1e-3 | 298 | 17.2 |  | % | TS2 | 10.1016/j.eng.2023.11.026
2 | Zr15 Nb31 Mo23 Hf14 Ta17 | BCC+Laves | AC | Arc melting. Remelted at least five times to improve its chemical homogeneity | compressive yield strength | EXP | strain rate 1e-3 | 1273 | 979000000 |  | Pa | TS2 | 10.1016/j.eng.2023.11.026
2 | Zr15 Nb31 Mo23 Hf14 Ta17 | BCC+Laves | AC | Arc melting. Remelted at least five times to improve its chemical homogeneity | compressive ductility | EXP | strain rate 1e-3 | 298 | 20.1 |  | % | TS2 | 10.1016/j.eng.2023.11.026
2 | Zr21 Nb22 Mo21 Hf15 Ta21 | BCC+Laves | AC | Arc melting. Remelted at least five times to improve its chemical homogeneity | compressive yield strength | EXP | strain rate 1e-3 | 1273 | 998000000 |  | Pa | TS2 | 10.1016/j.eng.2023.11.026
2 | Zr21 Nb22 Mo21 Hf15 Ta21 | BCC+Laves | AC | Arc melting. Remelted at least five times to improve its chemical homogeneity | compressive ductility | EXP | strain rate 1e-3 | 298 | 15.7 |  | % | TS2 | 10.1016/j.eng.2023.11.026
2 | Zr24 Nb29 Mo9 Hf20 Ta18 | BCC | AC | Arc melting. Remelted at least five times to improve its chemical homogeneity | compressive yield strength | EXP | strain rate 1e-3 | 1273 | 714000000 |  | Pa | TS2 | 10.1016/j.eng.2023.11.026
2 | Zr24 Nb29 Mo9 Hf20 Ta18 | BCC | AC | Arc melting. Remelted at least five times to improve its chemical homogeneity | compressive ductility | EXP | strain rate 1e-3 | 298 | 50 |  | % | TS2 | 10.1016/j.eng.2023.11.026
2 | Ta Nb Hf Zr Ti | BCC | AC | Arc melting. Remelted at least five times to improve its chemical homogeneity | compressive yield strength | EXP | strain rate 1e-3 | 1273 | 295000000 |  | Pa | T1 | 10.1016/j.eng.2023.11.026
2 | Ta Nb Hf Zr Ti | BCC | AC | Arc melting. Remelted at least five times to improve its chemical homogeneity | compressive ductility | EXP | strain rate 1e-3 | 298 | 50 |  | % | T1 | 10.1016/j.eng.2023.11.026
2 | Ti32.5 Nb34.7 Mo32.8 | BCC | AC | Arc melting. Remelted at least five times to improve its chemical homogeneity | compressive yield strength | EXP | strain rate 1e-3 | 1273 | 504000000 |  | Pa | T1 | 10.1016/j.eng.2023.11.026
2 | Ti32.5 Nb34.7 Mo32.8 | BCC | AC | Arc melting. Remelted at least five times to improve its chemical homogeneity | compressive ductility | EXP | strain rate 1e-3 | 298 | 32.4 |  | % | T1 | 10.1016/j.eng.2023.11.026
2 | Ti Nb Mo Hf Ta | BCC | AC | Arc melting. Remelted at least five times to improve its chemical homogeneity | compressive yield strength | EXP | strain rate 1e-3 | 1273 | 778000000 |  | Pa | T1 | 10.1016/j.eng.2023.11.026
2 | Ti Nb Mo Hf Ta | BCC | AC | Arc melting. Remelted at least five times to improve its chemical homogeneity | compressive ductility | EXP | strain rate 1e-3 | 298 | 27 |  | % | T1 | 10.1016/j.eng.2023.11.026
2 | V Nb Mo Ta | BCC | AC | Arc melting. Remelted at least five times to improve its chemical homogeneity | compressive yield strength | EXP | strain rate 1e-3 | 1273 | 811000000 |  | Pa | T1 | 10.1016/j.eng.2023.11.026
2 | V Nb Mo Ta | BCC | AC | Arc melting. Remelted at least five times to improve its chemical homogeneity | compressive ductility | EXP | strain rate 1e-3 | 298 | 25 |  | % | T1 | 10.1016/j.eng.2023.11.026
2 | Al10 Ti20 Zr10 Cr20 Nb20 Mo20 | BCC | AC | Arc melting. Remelted at least five times to improve its chemical homogeneity | compressive yield strength | EXP | strain rate 1e-3 | 1273 | 927000000 |  | Pa | T1 | 10.1016/j.eng.2023.11.026
2 | Al10 Ti20 Zr10 Cr20 Nb20 Mo20 | BCC | AC | Arc melting. Remelted at least five times to improve its chemical homogeneity | compressive ductility | EXP | strain rate 1e-3 | 298 | 16 |  | % | T1 | 10.1016/j.eng.2023.11.026
2 | Zr Nb Mo Hf Ta | BCC | AC | Arc melting. Remelted at least five times to improve its chemical homogeneity | compressive yield strength | EXP | strain rate 1e-3 | 1273 | 1062000000 |  | Pa | T1 | 10.1016/j.eng.2023.11.026
2 | Zr Nb Mo Hf Ta | BCC | AC | Arc melting. Remelted at least five times to improve its chemical homogeneity | compressive ductility | EXP | strain rate 1e-3 | 298 | 5.1 |  | % | T1 | 10.1016/j.eng.2023.11.026
2 | Al2.5 Ti20 V7.5 Zr10 Cr20 Nb20 Mo20 | BCC | AC | Arc melting. Remelted at least five times to improve its chemical homogeneity | compressive yield strength | EXP | strain rate 1e-3 | 1273 | 1207000000 |  | Pa | T1 | 10.1016/j.eng.2023.11.026
2 | Al2.5 Ti20 V7.5 Zr10 Cr20 Nb20 Mo20 | BCC | AC | Arc melting. Remelted at least five times to improve its chemical homogeneity | compressive ductility | EXP | strain rate 1e-3 | 298 | 4.3 |  | % | T1 | 10.1016/j.eng.2023.11.026
3 | Co25 Ni25 Ti16.667 Zr16.667 Hf16.667 | B2 | H+WQ | Arc melting. Remelted at least ﬁve time. Homogenized at 1000 °C for 24 h. Water quenching with cooling rate estimated to be hundreds of Kelvin per second | compressive yield strength | EXP | strain rate 1e-3 | 298 | 1538000000 | 27000000 | Pa | TS2 | 10.1038/s41467-024-51204-0
3 | Co25 Ni25 Ti16.667 Zr16.667 Hf16.667 | B2 | H+WQ | Arc melting. Remelted at least ﬁve time. Homogenized at 1000 °C for 24 h. Water quenching with cooling rate estimated to be hundreds of Kelvin per second | compressive yield strength | EXP | strain rate 1e-3 | 673 | 1308000000 | 25000000 | Pa | TS2 | 10.1038/s41467-024-51204-0
3 | Co25 Ni25 Ti16.667 Zr16.667 Hf16.667 | B2 | H+WQ | Arc melting. Remelted at least ﬁve time. Homogenized at 1000 °C for 24 h. Water quenching with cooling rate estimated to be hundreds of Kelvin per second | compressive yield strength | EXP | strain rate 1e-3 | 873 | 1067000000 | 4000000 | Pa | TS2 | 10.1038/s41467-024-51204-0
3 | Co25 Ni25 Ti16.667 Zr16.667 Hf16.667 | B2 | H+WQ | Arc melting. Remelted at least ﬁve time. Homogenized at 1000 °C for 24 h. Water quenching with cooling rate estimated to be hundreds of Kelvin per second | compressive yield strength | EXP | strain rate 1e-3 | 1073 | 564000000 | 27000000 | Pa | TS2 | 10.1038/s41467-024-51204-0
3 | Co25 Ni25 Ti16.667 Zr16.667 Hf16.667 | B2 | H+WQ | Arc melting. Remelted at least ﬁve time. Homogenized at 1000 °C for 24 h. Water quenching with cooling rate estimated to be hundreds of Kelvin per second | compressive yield strength | EXP | strain rate 1e-3 | 1273 | 238000000 | 33000000 | Pa | TS2 | 10.1038/s41467-024-51204-0
3 | Co25 Ni25 Ti16.667 Zr16.667 Hf16.667 | B2 | H+WQ | Arc melting. Remelted at least ﬁve time. Homogenized at 1000 °C for 24 h. Water quenching with cooling rate estimated to be hundreds of Kelvin per second | compressive yield strength | EXP | strain rate 1e-3 | 1423 | 101000000 | 27000000 | Pa | TS2 | 10.1038/s41467-024-51204-0
3 | Al Nb Ti V | BCC | ? |  | compressive yield strength | EXP | strain rate 1e-3 | 298 | 1020000000 |  | Pa | TS2 | 10.1038/s41467-024-51204-0
3 | Al Nb Ti V | BCC | ? |  | compressive yield strength | EXP | strain rate 1e-3 | 873 | 810000000 |  | Pa | TS2 | 10.1038/s41467-024-51204-0
3 | Al Nb Ti V | BCC | ? |  | compressive yield strength | EXP | strain rate 1e-3 | 1073 | 685000000 |  | Pa | TS2 | 10.1038/s41467-024-51204-0
3 | Al Nb Ti V | BCC | ? |  | compressive yield strength | EXP | strain rate 1e-3 | 1273 | 158000000 |  | Pa | TS2 | 10.1038/s41467-024-51204-0
3 | Al Cr Mo Ti | BCC | ? |  | compressive yield strength | EXP | strain rate 1e-3 | 673 | 1069000000 |  | Pa | TS2 | 10.1038/s41467-024-51204-0
3 | Al Cr Mo Ti | BCC | ? |  | compressive yield strength | EXP | strain rate 1e-3 | 873 | 1025000000 |  | Pa | TS2 | 10.1038/s41467-024-51204-0
3 | Al Cr Mo Ti | BCC | ? |  | compressive yield strength | EXP | strain rate 1e-3 | 1073 | 891000000 |  | Pa | TS2 | 10.1038/s41467-024-51204-0
3 | Al Cr Mo Ti | BCC | ? |  | compressive yield strength | EXP | strain rate 1e-3 | 1273 | 374000000 |  | Pa | TS2 | 10.1038/s41467-024-51204-0
3 | Al0.222 Cr0.111 Nb0.222 Ti0.222 V0.222 | BCC | ? |  | compressive yield strength | EXP | strain rate 1e-3 | 298 | 1300000000 |  | Pa | TS2 | 10.1038/s41467-024-51204-0
3 | Al0.222 Cr0.111 Nb0.222 Ti0.222 V0.222 | BCC | ? |  | compressive yield strength | EXP | strain rate 1e-3 | 873 | 1005000000 |  | Pa | TS2 | 10.1038/s41467-024-51204-0
3 | Al0.222 Cr0.111 Nb0.222 Ti0.222 V0.222 | BCC | ? |  | compressive yield strength | EXP | strain rate 1e-3 | 1073 | 640000000 |  | Pa | TS2 | 10.1038/s41467-024-51204-0
3 | Al0.222 Cr0.111 Nb0.222 Ti0.222 V0.222 | BCC | ? |  | compressive yield strength | EXP | strain rate 1e-3 | 1273 | 40000000 |  | Pa | TS2 | 10.1038/s41467-024-51204-0
3 | Al8 Hf12 Nb20 Ta20 Ti20 Zr20 | BCC | ? |  | compressive yield strength | EXP | strain rate 1e-3 | 298 | 1841000000 |  | Pa | TS2 | 10.1038/s41467-024-51204-0
3 | Al8 Hf12 Nb20 Ta20 Ti20 Zr20 | BCC | ? |  | compressive yield strength | EXP | strain rate 1e-3 | 1073 | 796000000 |  | Pa | TS2 | 10.1038/s41467-024-51204-0
3 | Al8 Hf12 Nb20 Ta20 Ti20 Zr20 | BCC | ? |  | compressive yield strength | EXP | strain rate 1e-3 | 1273 | 298000000 |  | Pa | TS2 | 10.1038/s41467-024-51204-0
3 | Al8 Hf12 Nb20 Ta20 Ti20 Zr20 | BCC | ? |  | compressive yield strength | EXP | strain rate 1e-3 | 1473 | 89000000 |  | Pa | TS2 | 10.1038/s41467-024-51204-0
3 | Cr Mo Nb V | BCC | ? |  | compressive yield strength | EXP | strain rate 1e-3 | 298 | 1497000000 |  | Pa | TS2 | 10.1038/s41467-024-51204-0
3 | Cr Mo Nb V | BCC | ? |  | compressive yield strength | EXP | strain rate 1e-3 | 573 | 1415000000 |  | Pa | TS2 | 10.1038/s41467-024-51204-0
3 | Cr Mo Nb V | BCC | ? |  | compressive yield strength | EXP | strain rate 1e-3 | 773 | 1254000000 |  | Pa | TS2 | 10.1038/s41467-024-51204-0
3 | Cr Mo Nb V | BCC | ? |  | compressive yield strength | EXP | strain rate 1e-3 | 973 | 1156000000 |  | Pa | TS2 | 10.1038/s41467-024-51204-0
3 | Cr Mo Nb V | BCC | ? |  | compressive yield strength | EXP | strain rate 1e-3 | 1073 | 1100000000 |  | Pa | TS2 | 10.1038/s41467-024-51204-0
3 | Cr Mo Nb V | BCC | ? |  | compressive yield strength | EXP | strain rate 1e-3 | 1173 | 1066000000 |  | Pa | TS2 | 10.1038/s41467-024-51204-0
3 | Cr Mo Nb V | BCC | ? |  | compressive yield strength | EXP | strain rate 1e-3 | 1273 | 1057000000 |  | Pa | TS2 | 10.1038/s41467-024-51204-0
3 | Hf Nb Ta Ti Zr | BCC | ? |  | compressive yield strength | EXP | strain rate 1e-3 | 298 | 929000000 |  | Pa | TS2 | 10.1038/s41467-024-51204-0
3 | Hf Nb Ta Ti Zr | BCC | ? |  | compressive yield strength | EXP | strain rate 1e-3 | 673 | 790000000 |  | Pa | TS2 | 10.1038/s41467-024-51204-0
3 | Hf Nb Ta Ti Zr | BCC | ? |  | compressive yield strength | EXP | strain rate 1e-3 | 873 | 675000000 |  | Pa | TS2 | 10.1038/s41467-024-51204-0
3 | Hf Nb Ta Ti Zr | BCC | ? |  | compressive yield strength | EXP | strain rate 1e-3 | 1073 | 535000000 |  | Pa | TS2 | 10.1038/s41467-024-51204-0
3 | Hf Nb Ta Ti Zr | BCC | ? |  | compressive yield strength | EXP | strain rate 1e-3 | 1273 | 295000000 |  | Pa | TS2 | 10.1038/s41467-024-51204-0
3 | Hf Nb Ta Ti Zr | BCC | ? |  | compressive yield strength | EXP | strain rate 1e-3 | 1473 | 92000000 |  | Pa | TS2 | 10.1038/s41467-024-51204-0
3 | Hf Mo Ta Ti Zr | BCC | ? |  | compressive yield strength | EXP | strain rate 1e-3 | 298 | 1600000000 |  | Pa | TS2 | 10.1038/s41467-024-51204-0
3 | Hf Mo Ta Ti Zr | BCC | ? |  | compressive yield strength | EXP | strain rate 1e-3 | 1073 | 1045000000 |  | Pa | TS2 | 10.1038/s41467-024-51204-0
3 | Hf Mo Ta Ti Zr | BCC | ? |  | compressive yield strength | EXP | strain rate 1e-3 | 1273 | 855000000 |  | Pa | TS2 | 10.1038/s41467-024-51204-0
3 | Hf Mo Ta Ti Zr | BCC | ? |  | compressive yield strength | EXP | strain rate 1e-3 | 1473 | 404000000 |  | Pa | TS2 | 10.1038/s41467-024-51204-0
3 | Hf Mo Nb Ti Zr | BCC | ? |  | compressive yield strength | EXP | strain rate 1e-3 | 298 | 1575000000 |  | Pa | TS2 | 10.1038/s41467-024-51204-0
3 | Hf Mo Nb Ti Zr | BCC | ? |  | compressive yield strength | EXP | strain rate 1e-3 | 1073 | 825000000 |  | Pa | TS2 | 10.1038/s41467-024-51204-0
3 | Hf Mo Nb Ti Zr | BCC | ? |  | compressive yield strength | EXP | strain rate 1e-3 | 1173 | 728000000 |  | Pa | TS2 | 10.1038/s41467-024-51204-0
3 | Hf Mo Nb Ti Zr | BCC | ? |  | compressive yield strength | EXP | strain rate 1e-3 | 1273 | 635000000 |  | Pa | TS2 | 10.1038/s41467-024-51204-0
3 | Hf Mo Nb Ti Zr | BCC | ? |  | compressive yield strength | EXP | strain rate 1e-3 | 1373 | 397000000 |  | Pa | TS2 | 10.1038/s41467-024-51204-0
3 | Hf Mo Nb Ti Zr | BCC | ? |  | compressive yield strength | EXP | strain rate 1e-3 | 1473 | 187000000 |  | Pa | TS2 | 10.1038/s41467-024-51204-0
3 | Hf Mo Nb Ta Ti Zr | BCC | ? |  | compressive yield strength | EXP | strain rate 1e-3 | 298 | 1512000000 |  | Pa | TS2 | 10.1038/s41467-024-51204-0
3 | Hf Mo Nb Ta Ti Zr | BCC | ? |  | compressive yield strength | EXP | strain rate 1e-3 | 1073 | 1007000000 |  | Pa | TS2 | 10.1038/s41467-024-51204-0
3 | Hf Mo Nb Ta Ti Zr | BCC | ? |  | compressive yield strength | EXP | strain rate 1e-3 | 1273 | 814000000 |  | Pa | TS2 | 10.1038/s41467-024-51204-0
3 | Hf Mo Nb Ta Ti Zr | BCC | ? |  | compressive yield strength | EXP | strain rate 1e-3 | 1473 | 556000000 |  | Pa | TS2 | 10.1038/s41467-024-51204-0
3 | Mo Nb Ta W | BCC | ? |  | tensile yield strength | EXP | strain rate 1e-3 | 298 | 1058000000 |  | Pa | TS2 | 10.1038/s41467-024-51204-0
3 | Mo Nb Ta W | BCC | ? |  | tensile yield strength | EXP | strain rate 1e-3 | 873 | 561000000 |  | Pa | TS2 | 10.1038/s41467-024-51204-0
3 | Mo Nb Ta W | BCC | ? |  | tensile yield strength | EXP | strain rate 1e-3 | 1073 | 552000000 |  | Pa | TS2 | 10.1038/s41467-024-51204-0
3 | Mo Nb Ta W | BCC | ? |  | tensile yield strength | EXP | strain rate 1e-3 | 1273 | 548000000 |  | Pa | TS2 | 10.1038/s41467-024-51204-0
3 | Mo Nb Ta W | BCC | ? |  | tensile yield strength | EXP | strain rate 1e-3 | 1473 | 506000000 |  | Pa | TS2 | 10.1038/s41467-024-51204-0
3 | Mo Nb Ta W | BCC | ? |  | tensile yield strength | EXP | strain rate 1e-3 | 1673 | 421000000 |  | Pa | TS2 | 10.1038/s41467-024-51204-0
3 | Mo Nb Ta W | BCC | ? |  | tensile yield strength | EXP | strain rate 1e-3 | 1873 | 405000000 |  | Pa | TS2 | 10.1038/s41467-024-51204-0
3 | Mo Nb Ta W V | BCC | ? |  | tensile yield strength | EXP | strain rate 1e-3 | 298 | 1246000000 |  | Pa | TS2 | 10.1038/s41467-024-51204-0
3 | Mo Nb Ta W V | BCC | ? |  | tensile yield strength | EXP | strain rate 1e-3 | 873 | 862000000 |  | Pa | TS2 | 10.1038/s41467-024-51204-0
3 | Mo Nb Ta W V | BCC | ? |  | tensile yield strength | EXP | strain rate 1e-3 | 1073 | 846000000 |  | Pa | TS2 | 10.1038/s41467-024-51204-0
3 | Mo Nb Ta W V | BCC | ? |  | tensile yield strength | EXP | strain rate 1e-3 | 1273 | 842000000 |  | Pa | TS2 | 10.1038/s41467-024-51204-0
3 | Mo Nb Ta W V | BCC | ? |  | tensile yield strength | EXP | strain rate 1e-3 | 1473 | 735000000 |  | Pa | TS2 | 10.1038/s41467-024-51204-0
3 | Mo Nb Ta W V | BCC | ? |  | tensile yield strength | EXP | strain rate 1e-3 | 1673 | 656000000 |  | Pa | TS2 | 10.1038/s41467-024-51204-0
3 | Mo Nb Ta W V | BCC | ? |  | tensile yield strength | EXP | strain rate 1e-3 | 1873 | 477000000 |  | Pa | TS2 | 10.1038/s41467-024-51204-0
3 | Mo Nb Ta Ti W | BCC | ? |  | tensile yield strength | EXP | strain rate 1e-3 | 298 | 1343000000 |  | Pa | TS2 | 10.1038/s41467-024-51204-0
3 | Mo Nb Ta Ti W | BCC | ? |  | tensile yield strength | EXP | strain rate 1e-3 | 873 | 689000000 |  | Pa | TS2 | 10.1038/s41467-024-51204-0
3 | Mo Nb Ta Ti W | BCC | ? |  | tensile yield strength | EXP | strain rate 1e-3 | 1073 | 674000000 |  | Pa | TS2 | 10.1038/s41467-024-51204-0
3 | Mo Nb Ta Ti W | BCC | ? |  | tensile yield strength | EXP | strain rate 1e-3 | 1273 | 620000000 |  | Pa | TS2 | 10.1038/s41467-024-51204-0
3 | Mo Nb Ta Ti W | BCC | ? |  | tensile yield strength | EXP | strain rate 1e-3 | 1473 | 586000000 |  | Pa | TS2 | 10.1038/s41467-024-51204-0
3 | Mo Nb Ta W V Ti | BCC | ? |  | tensile yield strength | EXP | strain rate 1e-3 | 298 | 1515000000 |  | Pa | TS2 | 10.1038/s41467-024-51204-0
3 | Mo Nb Ta W V Ti | BCC | ? |  | tensile yield strength | EXP | strain rate 1e-3 | 873 | 973000000 |  | Pa | TS2 | 10.1038/s41467-024-51204-0
3 | Mo Nb Ta W V Ti | BCC | ? |  | tensile yield strength | EXP | strain rate 1e-3 | 1073 | 791000000 |  | Pa | TS2 | 10.1038/s41467-024-51204-0
3 | Mo Nb Ta W V Ti | BCC | ? |  | tensile yield strength | EXP | strain rate 1e-3 | 1273 | 753000000 |  | Pa | TS2 | 10.1038/s41467-024-51204-0
3 | Mo Nb Ta W V Ti | BCC | ? |  | tensile yield strength | EXP | strain rate 1e-3 | 1473 | 659000000 |  | Pa | TS2 | 10.1038/s41467-024-51204-0
3 | Ta90 W10 | BCC | ? |  | compressive yield strength | EXP | strain rate 1e-3 | 300 | 435000000 |  | Pa | TS2 | 10.1038/s41467-024-51204-0
3 | Ta90 W11 | BCC | ? |  | compressive yield strength | EXP | strain rate 1e-3 | 400 | 352000000 |  | Pa | TS2 | 10.1038/s41467-024-51204-0
3 | Ta90 W12 | BCC | ? |  | compressive yield strength | EXP | strain rate 1e-3 | 573 | 300000000 |  | Pa | TS2 | 10.1038/s41467-024-51204-0
3 | Ta90 W13 | BCC | ? |  | compressive yield strength | EXP | strain rate 1e-3 | 723 | 230000000 |  | Pa | TS2 | 10.1038/s41467-024-51204-0
3 | Ta90 W14 | BCC | ? |  | compressive yield strength | EXP | strain rate 1e-3 | 900 | 200000000 |  | Pa | TS2 | 10.1038/s41467-024-51204-0
3 | Ta90 W15 | BCC | ? |  | compressive yield strength | EXP | strain rate 1e-3 | 1050 | 191000000 |  | Pa | TS2 | 10.1038/s41467-024-51204-0
3 | Ta90 W16 | BCC | ? |  | compressive yield strength | EXP | strain rate 1e-3 | 1223 | 160000000 |  | Pa | TS2 | 10.1038/s41467-024-51204-0
3 | Nb73.5 Ti18.1 W8.4 | BCC | ? |  | compressive yield strength | EXP | strain rate 1e-3 | 296 | 849000000 |  | Pa | TS2 | 10.1038/s41467-024-51204-0
3 | Nb73.5 Ti18.1 W8.5 | BCC | ? |  | compressive yield strength | EXP | strain rate 1e-3 | 873 | 420000000 |  | Pa | TS2 | 10.1038/s41467-024-51204-0
3 | Nb73.5 Ti18.1 W8.6 | BCC | ? |  | compressive yield strength | EXP | strain rate 1e-3 | 1073 | 389000000 |  | Pa | TS2 | 10.1038/s41467-024-51204-0
3 | Nb73.5 Ti18.1 W8.7 | BCC | ? |  | compressive yield strength | EXP | strain rate 1e-3 | 1273 | 348000000 |  | Pa | TS2 | 10.1038/s41467-024-51204-0
3 | Nb73.5 Ti18.1 W8.8 | BCC | ? |  | compressive yield strength | EXP | strain rate 1e-3 | 1473 | 194000000 |  | Pa | TS2 | 10.1038/s41467-024-51204-0
3 | Nb73 Mo9.2 Ti17.8 | BCC | ? |  | compressive yield strength | EXP | strain rate 1e-3 | 296 | 521000000 |  | Pa | TS2 | 10.1038/s41467-024-51204-0
3 | Nb73 Mo9.2 Ti17.9 | BCC | ? |  | compressive yield strength | EXP | strain rate 1e-3 | 873 | 230000000 |  | Pa | TS2 | 10.1038/s41467-024-51204-0
3 | Nb73 Mo9.2 Ti17.10 | BCC | ? |  | compressive yield strength | EXP | strain rate 1e-3 | 1073 | 207000000 |  | Pa | TS2 | 10.1038/s41467-024-51204-0
3 | Nb73 Mo9.2 Ti17.11 | BCC | ? |  | compressive yield strength | EXP | strain rate 1e-3 | 1273 | 170000000 |  | Pa | TS2 | 10.1038/s41467-024-51204-0
3 | Nb73 Mo9.2 Ti17.12 | BCC | ? |  | compressive yield strength | EXP | strain rate 1e-3 | 1473 | 97000000 |  | Pa | TS2 | 10.1038/s41467-024-51204-0
3 | Fe Al | B2 | ? |  | compressive yield strength | EXP | strain rate 1e-3 | 300 | 799000000 |  | Pa | TS2 | 10.1038/s41467-024-51204-0
3 | Fe Al | B2 | ? |  | compressive yield strength | EXP | strain rate 1e-3 | 400 | 728000000 |  | Pa | TS2 | 10.1038/s41467-024-51204-0
3 | Fe Al | B2 | ? |  | compressive yield strength | EXP | strain rate 1e-3 | 500 | 712000000 |  | Pa | TS2 | 10.1038/s41467-024-51204-0
3 | Fe Al | B2 | ? |  | compressive yield strength | EXP | strain rate 1e-3 | 550 | 699000000 |  | Pa | TS2 | 10.1038/s41467-024-51204-0
3 | Fe Al | B2 | ? |  | compressive yield strength | EXP | strain rate 1e-3 | 600 | 651000000 |  | Pa | TS2 | 10.1038/s41467-024-51204-0
3 | Fe Al | B2 | ? |  | compressive yield strength | EXP | strain rate 1e-3 | 650 | 581000000 |  | Pa | TS2 | 10.1038/s41467-024-51204-0
3 | Fe Al | B2 | ? |  | compressive yield strength | EXP | strain rate 1e-3 | 700 | 449000000 |  | Pa | TS2 | 10.1038/s41467-024-51204-0
3 | Fe Al | B2 | ? |  | compressive yield strength | EXP | strain rate 1e-3 | 750 | 369000000 |  | Pa | TS2 | 10.1038/s41467-024-51204-0
3 | Fe Al | B2 | ? |  | compressive yield strength | EXP | strain rate 1e-3 | 800 | 304000000 |  | Pa | TS2 | 10.1038/s41467-024-51204-0
3 | Ni Al | B2 | ? |  | compressive yield strength | EXP | strain rate 1e-3 | 300 | 417000000 |  | Pa | TS2 | 10.1038/s41467-024-51204-0
3 | Ni Al | B2 | ? |  | compressive yield strength | EXP | strain rate 1e-3 | 673 | 309000000 |  | Pa | TS2 | 10.1038/s41467-024-51204-0
3 | Ni Al | B2 | ? |  | compressive yield strength | EXP | strain rate 1e-3 | 1073 | 85000000 |  | Pa | TS2 | 10.1038/s41467-024-51204-0
3 | Ni Al | B2 | ? |  | compressive yield strength | EXP | strain rate 1e-3 | 1273 | 59000000 |  | Pa | TS2 | 10.1038/s41467-024-51204-0
3 | Co Ti | B2 | ? |  | compressive yield strength | EXP | strain rate 1e-3 | 300 | 334000000 |  | Pa | TS2 | 10.1038/s41467-024-51204-0
3 | Co Ti | B2 | ? |  | compressive yield strength | EXP | strain rate 1e-3 | 473 | 499000000 |  | Pa | TS2 | 10.1038/s41467-024-51204-0
3 | Co Ti | B2 | ? |  | compressive yield strength | EXP | strain rate 1e-3 | 573 | 591000000 |  | Pa | TS2 | 10.1038/s41467-024-51204-0
3 | Co Ti | B2 | ? |  | compressive yield strength | EXP | strain rate 1e-3 | 673 | 514000000 |  | Pa | TS2 | 10.1038/s41467-024-51204-0
3 | Co Ti | B2 | ? |  | compressive yield strength | EXP | strain rate 1e-3 | 773 | 438000000 |  | Pa | TS2 | 10.1038/s41467-024-51204-0
3 | Co Ti | B2 | ? |  | compressive yield strength | EXP | strain rate 1e-3 | 873 | 341000000 |  | Pa | TS2 | 10.1038/s41467-024-51204-0
3 | Co Ti | B2 | ? |  | compressive yield strength | EXP | strain rate 1e-3 | 973 | 104000000 |  | Pa | TS2 | 10.1038/s41467-024-51204-0
3 | Co Ti | B2 | ? |  | compressive yield strength | EXP | strain rate 1e-3 | 1073 | 84000000 |  | Pa | TS2 | 10.1038/s41467-024-51204-0
3 | Co Zr | B2 | ? |  | compressive yield strength | EXP | strain rate 1e-3 | 300 | 138000000 |  | Pa | TS2 | 10.1038/s41467-024-51204-0
3 | Co Zr | B2 | ? |  | compressive yield strength | EXP | strain rate 1e-3 | 473 | 181000000 |  | Pa | TS2 | 10.1038/s41467-024-51204-0
3 | Co Zr | B2 | ? |  | compressive yield strength | EXP | strain rate 1e-3 | 573 | 246000000 |  | Pa | TS2 | 10.1038/s41467-024-51204-0
3 | Co Zr | B2 | ? |  | compressive yield strength | EXP | strain rate 1e-3 | 673 | 241000000 |  | Pa | TS2 | 10.1038/s41467-024-51204-0
3 | Co Zr | B2 | ? |  | compressive yield strength | EXP | strain rate 1e-3 | 773 | 215000000 |  | Pa | TS2 | 10.1038/s41467-024-51204-0
3 | Co Zr | B2 | ? |  | compressive yield strength | EXP | strain rate 1e-3 | 873 | 155000000 |  | Pa | TS2 | 10.1038/s41467-024-51204-0
3 | Co Zr | B2 | ? |  | compressive yield strength | EXP | strain rate 1e-3 | 973 | 96000000 |  | Pa | TS2 | 10.1038/s41467-024-51204-0
3 | Co49.7 Hf50.3 | B2 | ? |  | compressive yield strength | EXP | strain rate 1e-3 | 300 | 315000000 |  | Pa | TS2 | 10.1038/s41467-024-51204-0
3 | Co49.7 Hf50.4 | B2 | ? |  | compressive yield strength | EXP | strain rate 1e-3 | 473 | 270000000 |  | Pa | TS2 | 10.1038/s41467-024-51204-0
3 | Co49.7 Hf50.5 | B2 | ? |  | compressive yield strength | EXP | strain rate 1e-3 | 573 | 287000000 |  | Pa | TS2 | 10.1038/s41467-024-51204-0
3 | Co49.7 Hf50.6 | B2 | ? |  | compressive yield strength | EXP | strain rate 1e-3 | 673 | 294000000 |  | Pa | TS2 | 10.1038/s41467-024-51204-0
3 | Co49.7 Hf50.7 | B2 | ? |  | compressive yield strength | EXP | strain rate 1e-3 | 773 | 393000000 |  | Pa | TS2 | 10.1038/s41467-024-51204-0
3 | Co49.7 Hf50.8 | B2 | ? |  | compressive yield strength | EXP | strain rate 1e-3 | 873 | 331000000 |  | Pa | TS2 | 10.1038/s41467-024-51204-0
3 | Co49.7 Hf50.9 | B2 | ? |  | compressive yield strength | EXP | strain rate 1e-3 | 973 | 257000000 |  | Pa | TS2 | 10.1038/s41467-024-51204-0
3 | Co49.7 Hf50.10 | B2 | ? |  | compressive yield strength | EXP | strain rate 1e-3 | 1073 | 151000000 |  | Pa | TS2 | 10.1038/s41467-024-51204-0
4 | Al1 Co33 Ni33 V33 | FCC | H+CW+A+WQ | Arc melting. Remelted at least five times. Homogenized at 1373 K for 8 h followed by water quenching. Cold-rolled to 65 % thickness reduction. Annealed at 1273 K for 1 h, followed by water quenching. | tensile yield strength | EXP | strain rate 1e-3 | 298 | 547000000 |  | Pa | T1 | 10.1016/j.jallcom.2024.175794
4 | Al1 Co33 Ni33 V33 | FCC | H+CW+A+WQ | Arc melting. Remelted at least five times. Homogenized at 1373 K for 8 h followed by water quenching. Cold-rolled to 65 % thickness reduction. Annealed at 1273 K for 1 h, followed by water quenching. | ultimate tensile strength | EXP | strain rate 1e-3 | 298 | 1040000000 |  | Pa | T1 | 10.1016/j.jallcom.2024.175794
4 | Al1 Co33 Ni33 V33 | FCC | H+CW+A+WQ | Arc melting. Remelted at least five times. Homogenized at 1373 K for 8 h followed by water quenching. Cold-rolled to 65 % thickness reduction. Annealed at 1273 K for 1 h, followed by water quenching. | tensile ductility | EXP | strain rate 1e-3 | 298 | 53 |  | % | T1 | 10.1016/j.jallcom.2024.175794
4 | Al1 Co33 Ni33 V33 | FCC | H+CW+A+WQ | Arc melting. Remelted at least five times. Homogenized at 1373 K for 8 h followed by water quenching. Cold-rolled to 65 % thickness reduction. Annealed at 1273 K for 10 h, followed by water quenching. | tensile yield strength | EXP | strain rate 1e-3 | 298 | 507000000 |  | Pa | T1 | 10.1016/j.jallcom.2024.175794
4 | Al1 Co33 Ni33 V33 | FCC | H+CW+A+WQ | Arc melting. Remelted at least five times. Homogenized at 1373 K for 8 h followed by water quenching. Cold-rolled to 65 % thickness reduction. Annealed at 1273 K for 10 h, followed by water quenching. | ultimate tensile strength | EXP | strain rate 1e-3 | 298 | 1019000000 |  | Pa | T1 | 10.1016/j.jallcom.2024.175794
4 | Al1 Co33 Ni33 V33 | FCC | H+CW+A+WQ | Arc melting. Remelted at least five times. Homogenized at 1373 K for 8 h followed by water quenching. Cold-rolled to 65 % thickness reduction. Annealed at 1273 K for 10 h, followed by water quenching. | tensile ductility | EXP | strain rate 1e-3 | 298 | 71 |  | % | T1 | 10.1016/j.jallcom.2024.175794
4 | Al1 Co33 Ni33 V33 | FCC | H+CW+A+WQ | Arc melting. Remelted at least five times. Homogenized at 1373 K for 8 h followed by water quenching. Cold-rolled to 65 % thickness reduction. Annealed at 1323 K for 1 h, followed by water quenching. | tensile yield strength | EXP | strain rate 1e-3 | 298 | 504000000 |  | Pa | T1 | 10.1016/j.jallcom.2024.175794
4 | Al1 Co33 Ni33 V33 | FCC | H+CW+A+WQ | Arc melting. Remelted at least five times. Homogenized at 1373 K for 8 h followed by water quenching. Cold-rolled to 65 % thickness reduction. Annealed at 1323 K for 1 h, followed by water quenching. | ultimate tensile strength | EXP | strain rate 1e-3 | 298 | 1046000000 |  | Pa | T1 | 10.1016/j.jallcom.2024.175794
4 | Al1 Co33 Ni33 V33 | FCC | H+CW+A+WQ | Arc melting. Remelted at least five times. Homogenized at 1373 K for 8 h followed by water quenching. Cold-rolled to 65 % thickness reduction. Annealed at 1323 K for 1 h, followed by water quenching. | tensile ductility | EXP | strain rate 1e-3 | 298 | 69 |  | % | T1 | 10.1016/j.jallcom.2024.175794
4 | Al1 Co33 Ni33 V33 | FCC | H+CW+A+WQ | Arc melting. Remelted at least five times. Homogenized at 1373 K for 8 h followed by water quenching. Cold-rolled to 65 % thickness reduction. Annealed at 1373 K for 1 h, followed by water quenching. | tensile yield strength | EXP | strain rate 1e-3 | 298 | 481000000 |  | Pa | T1 | 10.1016/j.jallcom.2024.175794
4 | Al1 Co33 Ni33 V33 | FCC | H+CW+A+WQ | Arc melting. Remelted at least five times. Homogenized at 1373 K for 8 h followed by water quenching. Cold-rolled to 65 % thickness reduction. Annealed at 1373 K for 1 h, followed by water quenching. | ultimate tensile strength | EXP | strain rate 1e-3 | 298 | 999000000 |  | Pa | T1 | 10.1016/j.jallcom.2024.175794
4 | Al1 Co33 Ni33 V33 | FCC | H+CW+A+WQ | Arc melting. Remelted at least five times. Homogenized at 1373 K for 8 h followed by water quenching. Cold-rolled to 65 % thickness reduction. Annealed at 1373 K for 1 h, followed by water quenching. | tensile ductility | EXP | strain rate 1e-3 | 298 | 77 |  | % | T1 | 10.1016/j.jallcom.2024.175794
4 | Al1 Co33 Ni33 V33 | FCC | H+CW+A+WQ | Arc melting. Remelted at least five times. Homogenized at 1373 K for 8 h followed by water quenching. Cold-rolled to 65 % thickness reduction. Annealed at 1473 K for 1 h, followed by water quenching. | tensile yield strength | EXP | strain rate 1e-3 | 298 | 427000000 |  | Pa | T1 | 10.1016/j.jallcom.2024.175794
4 | Al1 Co33 Ni33 V33 | FCC | H+CW+A+WQ | Arc melting. Remelted at least five times. Homogenized at 1373 K for 8 h followed by water quenching. Cold-rolled to 65 % thickness reduction. Annealed at 1473 K for 1 h, followed by water quenching. | ultimate tensile strength | EXP | strain rate 1e-3 | 298 | 911000000 |  | Pa | T1 | 10.1016/j.jallcom.2024.175794
4 | Al1 Co33 Ni33 V33 | FCC | H+CW+A+WQ | Arc melting. Remelted at least five times. Homogenized at 1373 K for 8 h followed by water quenching. Cold-rolled to 65 % thickness reduction. Annealed at 1473 K for 1 h, followed by water quenching. | tensile ductility | EXP | strain rate 1e-3 | 298 | 78 |  | % | T1 | 10.1016/j.jallcom.2024.175794
4 | Nb1 Co33 Ni33 V33 | FCC+Sigma | H+CW+A+WQ | Arc melting. Remelted at least five times. Homogenized at 1373 K for 8 h followed by water quenching. Cold-rolled to 65 % thickness reduction. Annealed at 1273 K for 1 h, followed by water quenching. | tensile yield strength | EXP | strain rate 1e-3 | 298 | 797000000 |  | Pa | T1 | 10.1016/j.jallcom.2024.175794
4 | Nb1 Co33 Ni33 V33 | FCC+Sigma | H+CW+A+WQ | Arc melting. Remelted at least five times. Homogenized at 1373 K for 8 h followed by water quenching. Cold-rolled to 65 % thickness reduction. Annealed at 1273 K for 1 h, followed by water quenching. | ultimate tensile strength | EXP | strain rate 1e-3 | 298 | 1245000000 |  | Pa | T1 | 10.1016/j.jallcom.2024.175794
4 | Nb1 Co33 Ni33 V33 | FCC+Sigma | H+CW+A+WQ | Arc melting. Remelted at least five times. Homogenized at 1373 K for 8 h followed by water quenching. Cold-rolled to 65 % thickness reduction. Annealed at 1273 K for 1 h, followed by water quenching. | tensile ductility | EXP | strain rate 1e-3 | 298 | 36 |  | % | T1 | 10.1016/j.jallcom.2024.175794
4 | Nb1 Co33 Ni33 V33 | FCC+Sigma | H+CW+A+WQ | Arc melting. Remelted at least five times. Homogenized at 1373 K for 8 h followed by water quenching. Cold-rolled to 65 % thickness reduction. Annealed at 1273 K for 10 h, followed by water quenching. | tensile yield strength | EXP | strain rate 1e-3 | 298 | 649000000 |  | Pa | T1 | 10.1016/j.jallcom.2024.175794
4 | Nb1 Co33 Ni33 V33 | FCC+Sigma | H+CW+A+WQ | Arc melting. Remelted at least five times. Homogenized at 1373 K for 8 h followed by water quenching. Cold-rolled to 65 % thickness reduction. Annealed at 1273 K for 10 h, followed by water quenching. | ultimate tensile strength | EXP | strain rate 1e-3 | 298 | 1175000000 |  | Pa | T1 | 10.1016/j.jallcom.2024.175794
4 | Nb1 Co33 Ni33 V33 | FCC+Sigma | H+CW+A+WQ | Arc melting. Remelted at least five times. Homogenized at 1373 K for 8 h followed by water quenching. Cold-rolled to 65 % thickness reduction. Annealed at 1273 K for 10 h, followed by water quenching. | tensile ductility | EXP | strain rate 1e-3 | 298 | 64 |  | % | T1 | 10.1016/j.jallcom.2024.175794
4 | Nb1 Co33 Ni33 V33 | FCC+Sigma | H+CW+A+WQ | Arc melting. Remelted at least five times. Homogenized at 1373 K for 8 h followed by water quenching. Cold-rolled to 65 % thickness reduction. Annealed at 1323 K for 1 h, followed by water quenching. | tensile yield strength | EXP | strain rate 1e-3 | 298 | 632000000 |  | Pa | T1 | 10.1016/j.jallcom.2024.175794
4 | Nb1 Co33 Ni33 V33 | FCC+Sigma | H+CW+A+WQ | Arc melting. Remelted at least five times. Homogenized at 1373 K for 8 h followed by water quenching. Cold-rolled to 65 % thickness reduction. Annealed at 1323 K for 1 h, followed by water quenching. | ultimate tensile strength | EXP | strain rate 1e-3 | 298 | 1168000000 |  | Pa | T1 | 10.1016/j.jallcom.2024.175794
4 | Nb1 Co33 Ni33 V33 | FCC+Sigma | H+CW+A+WQ | Arc melting. Remelted at least five times. Homogenized at 1373 K for 8 h followed by water quenching. Cold-rolled to 65 % thickness reduction. Annealed at 1323 K for 1 h, followed by water quenching. | tensile ductility | EXP | strain rate 1e-3 | 298 | 66 |  | % | T1 | 10.1016/j.jallcom.2024.175794
4 | Nb1 Co33 Ni33 V33 | FCC+Sigma | H+CW+A+WQ | Arc melting. Remelted at least five times. Homogenized at 1373 K for 8 h followed by water quenching. Cold-rolled to 65 % thickness reduction. Annealed at 1373 K for 1 h, followed by water quenching. | tensile yield strength | EXP | strain rate 1e-3 | 298 | 538000000 |  | Pa | T1 | 10.1016/j.jallcom.2024.175794
4 | Nb1 Co33 Ni33 V33 | FCC+Sigma | H+CW+A+WQ | Arc melting. Remelted at least five times. Homogenized at 1373 K for 8 h followed by water quenching. Cold-rolled to 65 % thickness reduction. Annealed at 1373 K for 1 h, followed by water quenching. | ultimate tensile strength | EXP | strain rate 1e-3 | 298 | 1125000000 |  | Pa | T1 | 10.1016/j.jallcom.2024.175794
4 | Nb1 Co33 Ni33 V33 | FCC+Sigma | H+CW+A+WQ | Arc melting. Remelted at least five times. Homogenized at 1373 K for 8 h followed by water quenching. Cold-rolled to 65 % thickness reduction. Annealed at 1373 K for 1 h, followed by water quenching. | tensile ductility | EXP | strain rate 1e-3 | 298 | 68 |  | % | T1 | 10.1016/j.jallcom.2024.175794
4 | Nb1 Co33 Ni33 V33 | FCC+Sigma | H+CW+A+WQ | Arc melting. Remelted at least five times. Homogenized at 1373 K for 8 h followed by water quenching. Cold-rolled to 65 % thickness reduction. Annealed at 1473 K for 1 h, followed by water quenching. | tensile yield strength | EXP | strain rate 1e-3 | 298 | 504000000 |  | Pa | T1 | 10.1016/j.jallcom.2024.175794
4 | Nb1 Co33 Ni33 V33 | FCC+Sigma | H+CW+A+WQ | Arc melting. Remelted at least five times. Homogenized at 1373 K for 8 h followed by water quenching. Cold-rolled to 65 % thickness reduction. Annealed at 1473 K for 1 h, followed by water quenching. | ultimate tensile strength | EXP | strain rate 1e-3 | 298 | 972000000 |  | Pa | T1 | 10.1016/j.jallcom.2024.175794
4 | Nb1 Co33 Ni33 V33 | FCC+Sigma | H+CW+A+WQ | Arc melting. Remelted at least five times. Homogenized at 1373 K for 8 h followed by water quenching. Cold-rolled to 65 % thickness reduction. Annealed at 1473 K for 1 h, followed by water quenching. | tensile ductility | EXP | strain rate 1e-3 | 298 | 71 |  | % | T1 | 10.1016/j.jallcom.2024.175794
5 | Ni50 Cr20 Fe20 Al5 Ti5 | FCC | CW+A+WQ | Arc melting. Remelted at least five times. Cold-rolled 80%. Annealed at 1323 K for 15 min, and then isothermally aged at 973 K for 10 h, followed by water quenching. | tensile yield strength | EXP | strain rate 1e-3 | 298 | 787000000 |  | Pa | p3886 | 10.1016/j.jmrt.2024.07.104
5 | Ni50 Cr20 Fe20 Al5 Ti5 | FCC | CW+A+WQ | Arc melting. Remelted at least five times. Cold-rolled 80%. Annealed at 1323 K for 15 min, and then isothermally aged at 973 K for 10 h, followed by water quenching. | ultimate tensile strength | EXP | strain rate 1e-3 | 298 | 1235000000 |  | Pa | p3886 | 10.1016/j.jmrt.2024.07.104
5 | Ni50 Cr20 Fe20 Al5 Ti5 | FCC | CW+A+WQ | Arc melting. Remelted at least five times. Cold-rolled 80%. Annealed at 1323 K for 15 min, and then isothermally aged at 973 K for 10 h, followed by water quenching. | tensile ductility | EXP | strain rate 1e-3 | 298 | 28.3 |  | % | p3886 | 10.1016/j.jmrt.2024.07.104
5 | Ni50 Cr20 Fe20 Al5 Ti5 | FCC+BCC | CW+A+WQ | Arc melting. Remelted at least five times. Cold-rolled 80%. Annealed at 1323 K for 15 min, followed by water quenching. | tensile yield strength | EXP | strain rate 1e-3 | 298 | 1187000000 |  | Pa | p3886 | 10.1016/j.jmrt.2024.07.104
5 | Ni50 Cr20 Fe20 Al5 Ti5 | FCC+BCC | CW+A+WQ | Arc melting. Remelted at least five times. Cold-rolled 80%. Annealed at 1323 K for 15 min, followed by water quenching. | ultimate tensile strength | EXP | strain rate 1e-3 | 298 | 1560000000 |  | Pa | p3886 | 10.1016/j.jmrt.2024.07.104
5 | Ni50 Cr20 Fe20 Al5 Ti5 | FCC+BCC | CW+A+WQ | Arc melting. Remelted at least five times. Cold-rolled 80%. Annealed at 1323 K for 15 min, followed by water quenching. | tensile ductility | EXP | strain rate 1e-3 | 298 | 16.6 |  | % | p3886 | 10.1016/j.jmrt.2024.07.104
6 | Al5 Ti5 Co30 Cr30 Ni30 | FCC | AM | Powder Plasma Arc Additive Manufacturing | tensile yield strength | EXP | displacement rate of 0.6 mm/min | 298 | 665000000 | 8000000 | Pa | T1 | 10.1016/j.jmrt.2024.07.106
6 | Al5 Ti5 Co30 Cr30 Ni30 | FCC | AM | Powder Plasma Arc Additive Manufacturing | ultimate tensile strength | EXP | displacement rate of 0.6 mm/min | 298 | 898000000 | 4000000 | Pa | T1 | 10.1016/j.jmrt.2024.07.106
6 | Al5 Ti5 Co30 Cr30 Ni30 | FCC | AM | Powder Plasma Arc Additive Manufacturing | tensile ductility | EXP | displacement rate of 0.6 mm/min | 298 | 19.3 | 0.4 | % | T1 | 10.1016/j.jmrt.2024.07.106
6 | Al5 Ti5 Co30 Cr30 Ni30 | FCC | AM+A+WQ+AT+WQ | Powder Plasma Arc Additive Manufacturing. Heat-treated at 1200 C for 10 h and quenched in water, then aging-treated at 700 C for 1.5 h and quenched in water (HT-AT) | tensile yield strength | EXP | displacement rate of 0.6 mm/min | 298 | 733000000 | 2000000 | Pa | T1 | 10.1016/j.jmrt.2024.07.106
6 | Al5 Ti5 Co30 Cr30 Ni30 | FCC | AM+A+WQ+AT+WQ | Powder Plasma Arc Additive Manufacturing. Heat-treated at 1200 C for 10 h and quenched in water, then aging-treated at 700 C for 1.5 h and quenched in water (HT-AT) | ultimate tensile strength | EXP | displacement rate of 0.6 mm/min | 298 | 1080000000 | 10000000 | Pa | T1 | 10.1016/j.jmrt.2024.07.106
6 | Al5 Ti5 Co30 Cr30 Ni30 | FCC | AM+A+WQ+AT+WQ | Powder Plasma Arc Additive Manufacturing. Heat-treated at 1200 C for 10 h and quenched in water, then aging-treated at 700 C for 1.5 h and quenched in water (HT-AT) | tensile ductility | EXP | displacement rate of 0.6 mm/min | 298 | 22.3 | 0.3 | % | T1 | 10.1016/j.jmrt.2024.07.106
6 | Al5 Ti5 Co30 Cr30 Ni30 | FCC | AM+A+WQ+AT+WQ | Powder Plasma Arc Additive Manufacturing. Heat-treated at 1200 C for 10 h and quenched in water, and quenched in water (HT-AT) | tensile yield strength | EXP | displacement rate of 0.6 mm/min | 298 | 530000000 | 2000000 | Pa | T1 | 10.1016/j.jmrt.2024.07.106
6 | Al5 Ti5 Co30 Cr30 Ni30 | FCC | AM+A+WQ+AT+WQ | Powder Plasma Arc Additive Manufacturing. Heat-treated at 1200 C for 10 h and quenched in water, and quenched in water (HT-AT) | ultimate tensile strength | EXP | displacement rate of 0.6 mm/min | 298 | 935000000 | 12000000 | Pa | T1 | 10.1016/j.jmrt.2024.07.106
6 | Al5 Ti5 Co30 Cr30 Ni30 | FCC | AM+A+WQ+AT+WQ | Powder Plasma Arc Additive Manufacturing. Heat-treated at 1200 C for 10 h and quenched in water, and quenched in water (HT-AT) | tensile ductility | EXP | displacement rate of 0.6 mm/min | 298 | 30.5 | 0.2 | % | T1 | 10.1016/j.jmrt.2024.07.106
6 | Al5 Ti5 Co30 Cr30 Ni30 | FCC | AM+A+WQ+AT+WQ | Powder Plasma Arc Additive Manufacturing. Aging-treated at 700 C for 1.5 h and quenched in water (HT-AT) | tensile yield strength | EXP | displacement rate of 0.6 mm/min | 298 | 833000000 | 13000000 | Pa | T1 | 10.1016/j.jmrt.2024.07.106
6 | Al5 Ti5 Co30 Cr30 Ni30 | FCC | AM+A+WQ+AT+WQ | Powder Plasma Arc Additive Manufacturing. Aging-treated at 700 C for 1.5 h and quenched in water (HT-AT) | ultimate tensile strength | EXP | displacement rate of 0.6 mm/min | 298 | 1115000000 | 35000000 | Pa | T1 | 10.1016/j.jmrt.2024.07.106
6 | Al5 Ti5 Co30 Cr30 Ni30 | FCC | AM+A+WQ+AT+WQ | Powder Plasma Arc Additive Manufacturing. Aging-treated at 700 C for 1.5 h and quenched in water (HT-AT) | tensile ductility | EXP | displacement rate of 0.6 mm/min | 298 | 7.5 | 1.3 | % | T1 | 10.1016/j.jmrt.2024.07.106
7 | Cr20 Co12.5 Ni60 Al2.5 Ti5 | FCC+L12 | H+WQ+CW+RX+CW+ST+WQ | Arc melting. Remelted at least 3 times. Homogenized at 1200 ◦C for 12 h and water quenched. Cold rolled (total reduction of ~ 60 %) followed by recrystallization at 1200 ◦C for 1 h. Cold rolled again (total reduction of ~ 90 %). Solution-treated at 1200 ◦C for 1 h and aged at 750 ◦C for 100 h. Water quenched. | tensile yield strength | EXP | strain rate 1e-3 | 298 | 992000000 |  | Pa | F11 | 10.1016/j.matdes.2024.113173
7 | Cr20 Co12.5 Ni60 Al2.5 Ti5 | FCC+L12 | H+WQ+CW+RX+CW+ST+WQ | Arc melting. Remelted at least 3 times. Homogenized at 1200 ◦C for 12 h and water quenched. Cold rolled (total reduction of ~ 60 %) followed by recrystallization at 1200 ◦C for 1 h. Cold rolled again (total reduction of ~ 90 %). Solution-treated at 1200 ◦C for 1 h and aged at 750 ◦C for 100 h. Water quenched. | tensile ductility | EXP | strain rate 1e-3 | 298 | 9.2 |  | % | F10 | 10.1016/j.matdes.2024.113173
7 | Cr20 Co12.5 Ni60 Al2.5 Ti5 | FCC+L12 | H+WQ+CW+RX+CW+ST+WQ | Arc melting. Remelted at least 3 times. Homogenized at 1200 ◦C for 12 h and water quenched. Cold rolled (total reduction of ~ 60 %) followed by recrystallization at 1200 ◦C for 1 h. Cold rolled again (total reduction of ~ 90 %). Solution-treated at 1200 ◦C for 1 h and aged at 750 ◦C for 100 h. Water quenched. | hardness | EXP |  | 298 | 4450000000 | 100000000 | Pa | F9 | 10.1016/j.matdes.2024.113173
7 | Cr20 Co12.5 Ni60 Al2.5 Ti5 | FCC+L12 | H+WQ+CW+RX+CW+ST+WQ | Arc melting. Remelted at least 3 times. Homogenized at 1200 ◦C for 12 h and water quenched. Cold rolled (total reduction of ~ 60 %) followed by recrystallization at 1200 ◦C for 1 h. Cold rolled again (total reduction of ~ 90 %). Solution-treated at 1200 ◦C for 1 h and aged at 750 ◦C for 100 h. Water quenched. | tensile yield strength | EXP | strain rate 1e-3 | 923 | 841600000 |  | Pa | F11 | 10.1016/j.matdes.2024.113173
7 | Cr20 Co12.5 Ni60 Al2.5 Ti5 | FCC+L12 | H+WQ+CW+RX+CW+ST+WQ | Arc melting. Remelted at least 3 times. Homogenized at 1200 ◦C for 12 h and water quenched. Cold rolled (total reduction of ~ 60 %) followed by recrystallization at 1200 ◦C for 1 h. Cold rolled again (total reduction of ~ 90 %). Solution-treated at 1200 ◦C for 1 h and aged at 750 ◦C for 100 h. Water quenched. | tensile ductility | EXP | strain rate 1e-3 | 923 | 1.62 |  | % | F10 | 10.1016/j.matdes.2024.113173
7 | Cr20 Co12.5 Ni60 Al2.5 Ti5 | FCC+L12 | H+WQ+CW+RX+CW+ST+WQ | Arc melting. Remelted at least 3 times. Homogenized at 1200 ◦C for 12 h and water quenched. Cold rolled (total reduction of ~ 60 %) followed by recrystallization at 1200 ◦C for 1 h. Cold rolled again (total reduction of ~ 90 %). Solution-treated at 1200 ◦C for 1 h and aged at 750 ◦C for 100 h. Water quenched. | tensile yield strength | EXP | strain rate 1e-3 | 1023 | 772800000 |  | Pa | F11 | 10.1016/j.matdes.2024.113173
7 | Cr20 Co12.5 Ni60 Al2.5 Ti5 | FCC+L12 | H+WQ+CW+RX+CW+ST+WQ | Arc melting. Remelted at least 3 times. Homogenized at 1200 ◦C for 12 h and water quenched. Cold rolled (total reduction of ~ 60 %) followed by recrystallization at 1200 ◦C for 1 h. Cold rolled again (total reduction of ~ 90 %). Solution-treated at 1200 ◦C for 1 h and aged at 750 ◦C for 100 h. Water quenched. | tensile ductility | EXP | strain rate 1e-3 | 1023 | 0.9 |  | % | F10 | 10.1016/j.matdes.2024.113173
7 | Cr20 Co12.5 Ni60 Al2.5 Ti5 | FCC+L12 | H+WQ+CW+RX+CW+ST+WQ | Arc melting. Remelted at least 3 times. Homogenized at 1200 ◦C for 12 h and water quenched. Cold rolled (total reduction of ~ 60 %) followed by recrystallization at 1200 ◦C for 1 h. Cold rolled again (total reduction of ~ 90 %). Solution-treated at 1200 ◦C for 1 h and aged at 750 ◦C for 100 h. Water quenched. | tensile yield strength | EXP | strain rate 1e-3 | 1123 | 552000000 |  | Pa | F11 | 10.1016/j.matdes.2024.113173
7 | Cr20 Co12.5 Ni60 Al2.5 Ti5 | FCC+L12 | H+WQ+CW+RX+CW+ST+WQ | Arc melting. Remelted at least 3 times. Homogenized at 1200 ◦C for 12 h and water quenched. Cold rolled (total reduction of ~ 60 %) followed by recrystallization at 1200 ◦C for 1 h. Cold rolled again (total reduction of ~ 90 %). Solution-treated at 1200 ◦C for 1 h and aged at 750 ◦C for 100 h. Water quenched. | tensile ductility | EXP | strain rate 1e-3 | 1123 | 1.1 |  | % | F10 | 10.1016/j.matdes.2024.113173
7 | Cr22.5 Co10 Ni60 Al5 Ti2.5 | FCC+L12 | H+WQ+CW+RX+CW+ST+WQ | Arc melting. Remelted at least 3 times. Homogenized at 1200 ◦C for 12 h and water quenched. Cold rolled (total reduction of ~ 60 %) followed by recrystallization at 1200 ◦C for 1 h. Cold rolled again (total reduction of ~ 90 %). Solution-treated at 1200 ◦C for 1 h and aged at 750 ◦C for 100 h. Water quenched. | tensile yield strength | EXP | strain rate 1e-3 | 298 | 740800000 |  | Pa | F11 | 10.1016/j.matdes.2024.113173
7 | Cr22.5 Co10 Ni60 Al5 Ti2.5 | FCC+L12 | H+WQ+CW+RX+CW+ST+WQ | Arc melting. Remelted at least 3 times. Homogenized at 1200 ◦C for 12 h and water quenched. Cold rolled (total reduction of ~ 60 %) followed by recrystallization at 1200 ◦C for 1 h. Cold rolled again (total reduction of ~ 90 %). Solution-treated at 1200 ◦C for 1 h and aged at 750 ◦C for 100 h. Water quenched. | tensile ductility | EXP | strain rate 1e-3 | 298 | 9.5 |  | % | F10 | 10.1016/j.matdes.2024.113173
7 | Cr22.5 Co10 Ni60 Al5 Ti2.5 | FCC+L12 | H+WQ+CW+RX+CW+ST+WQ | Arc melting. Remelted at least 3 times. Homogenized at 1200 ◦C for 12 h and water quenched. Cold rolled (total reduction of ~ 60 %) followed by recrystallization at 1200 ◦C for 1 h. Cold rolled again (total reduction of ~ 90 %). Solution-treated at 1200 ◦C for 1 h and aged at 750 ◦C for 100 h. Water quenched. | hardness | EXP |  | 298 | 3680000000 | 70000000 | Pa | F9 | 10.1016/j.matdes.2024.113173
7 | Cr22.5 Co10 Ni60 Al5 Ti2.5 | FCC+L12 | H+WQ+CW+RX+CW+ST+WQ | Arc melting. Remelted at least 3 times. Homogenized at 1200 ◦C for 12 h and water quenched. Cold rolled (total reduction of ~ 60 %) followed by recrystallization at 1200 ◦C for 1 h. Cold rolled again (total reduction of ~ 90 %). Solution-treated at 1200 ◦C for 1 h and aged at 750 ◦C for 100 h. Water quenched. | tensile yield strength | EXP | strain rate 1e-3 | 923 | 635200000 |  | Pa | F11 | 10.1016/j.matdes.2024.113173
7 | Cr22.5 Co10 Ni60 Al5 Ti2.5 | FCC+L12 | H+WQ+CW+RX+CW+ST+WQ | Arc melting. Remelted at least 3 times. Homogenized at 1200 ◦C for 12 h and water quenched. Cold rolled (total reduction of ~ 60 %) followed by recrystallization at 1200 ◦C for 1 h. Cold rolled again (total reduction of ~ 90 %). Solution-treated at 1200 ◦C for 1 h and aged at 750 ◦C for 100 h. Water quenched. | tensile ductility | EXP | strain rate 1e-3 | 923 | 1.5 |  | % | F10 | 10.1016/j.matdes.2024.113173
7 | Cr22.5 Co10 Ni60 Al5 Ti2.5 | FCC+L12 | H+WQ+CW+RX+CW+ST+WQ | Arc melting. Remelted at least 3 times. Homogenized at 1200 ◦C for 12 h and water quenched. Cold rolled (total reduction of ~ 60 %) followed by recrystallization at 1200 ◦C for 1 h. Cold rolled again (total reduction of ~ 90 %). Solution-treated at 1200 ◦C for 1 h and aged at 750 ◦C for 100 h. Water quenched. | tensile yield strength | EXP | strain rate 1e-3 | 1023 | 571200000 |  | Pa | F11 | 10.1016/j.matdes.2024.113173
7 | Cr22.5 Co10 Ni60 Al5 Ti2.5 | FCC+L12 | H+WQ+CW+RX+CW+ST+WQ | Arc melting. Remelted at least 3 times. Homogenized at 1200 ◦C for 12 h and water quenched. Cold rolled (total reduction of ~ 60 %) followed by recrystallization at 1200 ◦C for 1 h. Cold rolled again (total reduction of ~ 90 %). Solution-treated at 1200 ◦C for 1 h and aged at 750 ◦C for 100 h. Water quenched. | tensile ductility | EXP | strain rate 1e-3 | 1023 | 0.3 |  | % | F10 | 10.1016/j.matdes.2024.113173
7 | Cr22.5 Co10 Ni60 Al5 Ti2.5 | FCC+L12 | H+WQ+CW+RX+CW+ST+WQ | Arc melting. Remelted at least 3 times. Homogenized at 1200 ◦C for 12 h and water quenched. Cold rolled (total reduction of ~ 60 %) followed by recrystallization at 1200 ◦C for 1 h. Cold rolled again (total reduction of ~ 90 %). Solution-treated at 1200 ◦C for 1 h and aged at 750 ◦C for 100 h. Water quenched. | tensile yield strength | EXP | strain rate 1e-3 | 1123 | 470400000 |  | Pa | F11 | 10.1016/j.matdes.2024.113173
7 | Cr22.5 Co10 Ni60 Al5 Ti2.5 | FCC+L12 | H+WQ+CW+RX+CW+ST+WQ | Arc melting. Remelted at least 3 times. Homogenized at 1200 ◦C for 12 h and water quenched. Cold rolled (total reduction of ~ 60 %) followed by recrystallization at 1200 ◦C for 1 h. Cold rolled again (total reduction of ~ 90 %). Solution-treated at 1200 ◦C for 1 h and aged at 750 ◦C for 100 h. Water quenched. | tensile ductility | EXP | strain rate 1e-3 | 1123 | 0.22 |  | % | F10 | 10.1016/j.matdes.2024.113173
7 | Cr20 Co17.5 Ni50 Al12.5 | FCC+L12 | H+WQ+CW+RX+CW+ST+WQ | Arc melting. Remelted at least 3 times. Homogenized at 1200 ◦C for 12 h and water quenched. Cold rolled (total reduction of ~ 60 %) followed by recrystallization at 1200 ◦C for 1 h. Cold rolled again (total reduction of ~ 90 %). Solution-treated at 1200 ◦C for 1 h and aged at 750 ◦C for 100 h. Water quenched. | tensile yield strength | EXP | strain rate 1e-3 | 298 | 723200000 |  | Pa | F11 | 10.1016/j.matdes.2024.113173
7 | Cr20 Co17.5 Ni50 Al12.5 | FCC+L12 | H+WQ+CW+RX+CW+ST+WQ | Arc melting. Remelted at least 3 times. Homogenized at 1200 ◦C for 12 h and water quenched. Cold rolled (total reduction of ~ 60 %) followed by recrystallization at 1200 ◦C for 1 h. Cold rolled again (total reduction of ~ 90 %). Solution-treated at 1200 ◦C for 1 h and aged at 750 ◦C for 100 h. Water quenched. | tensile ductility | EXP | strain rate 1e-3 | 298 | 5.1 |  | % | F10 | 10.1016/j.matdes.2024.113173
7 | Cr20 Co17.5 Ni50 Al12.5 | FCC+L12 | H+WQ+CW+RX+CW+ST+WQ | Arc melting. Remelted at least 3 times. Homogenized at 1200 ◦C for 12 h and water quenched. Cold rolled (total reduction of ~ 60 %) followed by recrystallization at 1200 ◦C for 1 h. Cold rolled again (total reduction of ~ 90 %). Solution-treated at 1200 ◦C for 1 h and aged at 750 ◦C for 100 h. Water quenched. | hardness | EXP |  | 298 | 3210000000 | 70000000 | Pa | F9 | 10.1016/j.matdes.2024.113173
7 | Cr20 Co17.5 Ni50 Al12.5 | FCC+L12 | H+WQ+CW+RX+CW+ST+WQ | Arc melting. Remelted at least 3 times. Homogenized at 1200 ◦C for 12 h and water quenched. Cold rolled (total reduction of ~ 60 %) followed by recrystallization at 1200 ◦C for 1 h. Cold rolled again (total reduction of ~ 90 %). Solution-treated at 1200 ◦C for 1 h and aged at 750 ◦C for 100 h. Water quenched. | tensile yield strength | EXP | strain rate 1e-3 | 923 | 654400000 |  | Pa | F11 | 10.1016/j.matdes.2024.113173
7 | Cr20 Co17.5 Ni50 Al12.5 | FCC+L12 | H+WQ+CW+RX+CW+ST+WQ | Arc melting. Remelted at least 3 times. Homogenized at 1200 ◦C for 12 h and water quenched. Cold rolled (total reduction of ~ 60 %) followed by recrystallization at 1200 ◦C for 1 h. Cold rolled again (total reduction of ~ 90 %). Solution-treated at 1200 ◦C for 1 h and aged at 750 ◦C for 100 h. Water quenched. | tensile ductility | EXP | strain rate 1e-3 | 923 | 0.42 |  | % | F10 | 10.1016/j.matdes.2024.113173
7 | Cr20 Co17.5 Ni50 Al12.5 | FCC+L12 | H+WQ+CW+RX+CW+ST+WQ | Arc melting. Remelted at least 3 times. Homogenized at 1200 ◦C for 12 h and water quenched. Cold rolled (total reduction of ~ 60 %) followed by recrystallization at 1200 ◦C for 1 h. Cold rolled again (total reduction of ~ 90 %). Solution-treated at 1200 ◦C for 1 h and aged at 750 ◦C for 100 h. Water quenched. | tensile yield strength | EXP | strain rate 1e-3 | 1023 | 587200000 |  | Pa | F11 | 10.1016/j.matdes.2024.113173
7 | Cr20 Co17.5 Ni50 Al12.5 | FCC+L12 | H+WQ+CW+RX+CW+ST+WQ | Arc melting. Remelted at least 3 times. Homogenized at 1200 ◦C for 12 h and water quenched. Cold rolled (total reduction of ~ 60 %) followed by recrystallization at 1200 ◦C for 1 h. Cold rolled again (total reduction of ~ 90 %). Solution-treated at 1200 ◦C for 1 h and aged at 750 ◦C for 100 h. Water quenched. | tensile ductility | EXP | strain rate 1e-3 | 1023 | 0.21 |  | % | F10 | 10.1016/j.matdes.2024.113173
7 | Cr20 Co17.5 Ni50 Al12.5 | FCC+L12 | H+WQ+CW+RX+CW+ST+WQ | Arc melting. Remelted at least 3 times. Homogenized at 1200 ◦C for 12 h and water quenched. Cold rolled (total reduction of ~ 60 %) followed by recrystallization at 1200 ◦C for 1 h. Cold rolled again (total reduction of ~ 90 %). Solution-treated at 1200 ◦C for 1 h and aged at 750 ◦C for 100 h. Water quenched. | tensile yield strength | EXP | strain rate 1e-3 | 1123 | 409600000 |  | Pa | F11 | 10.1016/j.matdes.2024.113173
7 | Cr20 Co17.5 Ni50 Al12.5 | FCC+L12 | H+WQ+CW+RX+CW+ST+WQ | Arc melting. Remelted at least 3 times. Homogenized at 1200 ◦C for 12 h and water quenched. Cold rolled (total reduction of ~ 60 %) followed by recrystallization at 1200 ◦C for 1 h. Cold rolled again (total reduction of ~ 90 %). Solution-treated at 1200 ◦C for 1 h and aged at 750 ◦C for 100 h. Water quenched. | tensile ductility | EXP | strain rate 1e-3 | 1123 | 0.19 |  | % | F10 | 10.1016/j.matdes.2024.113173
8 | Mo Nb Ta Ti | BCC+carbide | AC | Arc melting. Remelted at least five times. | compressive yield strength | EXP | strain rate 1e-3 | 298 | 1134000000 |  | Pa | FS4 | 10.1016/j.matlet.2024.137126
8 | Mo Nb Ta Ti | BCC+carbide | AC | Arc melting. Remelted at least five times. | ultimate compressive strength | EXP | strain rate 1e-3 | 298 | 1915000000 |  | Pa | FS4 | 10.1016/j.matlet.2024.137126
8 | Mo Nb Ta Ti | BCC+carbide | AC | Arc melting. Remelted at least five times. | compressive ductility | EXP | strain rate 1e-3 | 298 | 37.8 |  | % | FS4 | 10.1016/j.matlet.2024.137126
8 | Mo Nb Ta Ti | BCC+carbide | AC | Arc melting. Remelted at least five times. | compressive yield strength | EXP | strain rate 1e-3 | 1473 | 277000000 |  | Pa | FS4 | 10.1016/j.matlet.2024.137126
8 | Mo Nb Ta Ti | BCC+carbide | AC | Arc melting. Remelted at least five times. | ultimate compressive strength | EXP | strain rate 1e-3 | 1473 | 309000000 |  | Pa | FS4 | 10.1016/j.matlet.2024.137126
8 | Mo Nb Ta Ti | BCC+carbide | AC | Arc melting. Remelted at least five times. | compressive ductility | EXP | strain rate 1e-3 | 1473 | 50 |  | % | FS4 | 10.1016/j.matlet.2024.137126
8 | Mo24.975 Nb24.975 Ta24.975 Ti24.975 C0.1 | BCC+carbide | AC | Arc melting. Remelted at least five times. | compressive yield strength | EXP | strain rate 1e-3 | 298 | 1104070000 |  | Pa | F3 | 10.1016/j.matlet.2024.137126
8 | Mo24.975 Nb24.975 Ta24.975 Ti24.975 C0.1 | BCC+carbide | AC | Arc melting. Remelted at least five times. | ultimate compressive strength | EXP | strain rate 1e-3 | 298 | 1633400000 |  | Pa | F3 | 10.1016/j.matlet.2024.137126
8 | Mo24.975 Nb24.975 Ta24.975 Ti24.975 C0.1 | BCC+carbide | AC | Arc melting. Remelted at least five times. | compressive ductility | EXP | strain rate 1e-3 | 298 | 19.53 |  | % | F3 | 10.1016/j.matlet.2024.137126
8 | Mo24.975 Nb24.975 Ta24.975 Ti24.975 C0.1 | BCC+carbide | AC | Arc melting. Remelted at least five times. | compressive yield strength | EXP | strain rate 1e-3 | 1473 | 392270000 |  | Pa | F3 | 10.1016/j.matlet.2024.137126
8 | Mo24.975 Nb24.975 Ta24.975 Ti24.975 C0.1 | BCC+carbide | AC | Arc melting. Remelted at least five times. | ultimate compressive strength | EXP | strain rate 1e-3 | 1473 | 448610000 |  | Pa | F3 | 10.1016/j.matlet.2024.137126
8 | Mo24.975 Nb24.975 Ta24.975 Ti24.975 C0.1 | BCC+carbide | AC | Arc melting. Remelted at least five times. | compressive ductility | EXP | strain rate 1e-3 | 1473 | 50 |  | % | F3 | 10.1016/j.matlet.2024.137126
8 | Mo24.95 Nb24.95 Ta24.95 Ti24.95 C0.2 | BCC+carbide | AC | Arc melting. Remelted at least five times. | compressive yield strength | EXP | strain rate 1e-3 | 298 | 1101150000 |  | Pa | F3 | 10.1016/j.matlet.2024.137126
8 | Mo24.95 Nb24.95 Ta24.95 Ti24.95 C0.2 | BCC+carbide | AC | Arc melting. Remelted at least five times. | ultimate compressive strength | EXP | strain rate 1e-3 | 298 | 1689430000 |  | Pa | F3 | 10.1016/j.matlet.2024.137126
8 | Mo24.95 Nb24.95 Ta24.95 Ti24.95 C0.2 | BCC+carbide | AC | Arc melting. Remelted at least five times. | compressive ductility | EXP | strain rate 1e-3 | 298 | 18.39 |  | % | F3 | 10.1016/j.matlet.2024.137126
8 | Mo24.95 Nb24.95 Ta24.95 Ti24.95 C0.2 | BCC+carbide | AC | Arc melting. Remelted at least five times. | compressive yield strength | EXP | strain rate 1e-3 | 1473 | 422180000 |  | Pa | F3 | 10.1016/j.matlet.2024.137126
8 | Mo24.95 Nb24.95 Ta24.95 Ti24.95 C0.2 | BCC+carbide | AC | Arc melting. Remelted at least five times. | ultimate compressive strength | EXP | strain rate 1e-3 | 1473 | 453700000 |  | Pa | F3 | 10.1016/j.matlet.2024.137126
8 | Mo24.95 Nb24.95 Ta24.95 Ti24.95 C0.2 | BCC+carbide | AC | Arc melting. Remelted at least five times. | compressive ductility | EXP | strain rate 1e-3 | 1473 | 50 |  | % | F3 | 10.1016/j.matlet.2024.137126
8 | Mo24.925 Nb24.925 Ta24.925 Ti24.925 C0.3 | BCC+carbide | AC | Arc melting. Remelted at least five times. | compressive yield strength | EXP | strain rate 1e-3 | 298 | 1237060000 |  | Pa | F3 | 10.1016/j.matlet.2024.137126
8 | Mo24.925 Nb24.925 Ta24.925 Ti24.925 C0.3 | BCC+carbide | AC | Arc melting. Remelted at least five times. | ultimate compressive strength | EXP | strain rate 1e-3 | 298 | 1705580000 |  | Pa | F3 | 10.1016/j.matlet.2024.137126
8 | Mo24.925 Nb24.925 Ta24.925 Ti24.925 C0.3 | BCC+carbide | AC | Arc melting. Remelted at least five times. | compressive ductility | EXP | strain rate 1e-3 | 298 | 16.83 |  | % | F3 | 10.1016/j.matlet.2024.137126
8 | Mo24.925 Nb24.925 Ta24.925 Ti24.925 C0.3 | BCC+carbide | AC | Arc melting. Remelted at least five times. | compressive yield strength | EXP | strain rate 1e-3 | 1473 | 448680000 |  | Pa | F3 | 10.1016/j.matlet.2024.137126
8 | Mo24.925 Nb24.925 Ta24.925 Ti24.925 C0.3 | BCC+carbide | AC | Arc melting. Remelted at least five times. | ultimate compressive strength | EXP | strain rate 1e-3 | 1473 | 488800000 |  | Pa | F3 | 10.1016/j.matlet.2024.137126
8 | Mo24.925 Nb24.925 Ta24.925 Ti24.925 C0.3 | BCC+carbide | AC | Arc melting. Remelted at least five times. | compressive ductility | EXP | strain rate 1e-3 | 1473 | 50 |  | % | F3 | 10.1016/j.matlet.2024.137126
8 | Mo24.9 Nb24.9 Ta24.9 Ti24.9 C0.4 | BCC+carbide | AC | Arc melting. Remelted at least five times. | compressive yield strength | EXP | strain rate 1e-3 | 298 | 1336020000 |  | Pa | F3 | 10.1016/j.matlet.2024.137126
8 | Mo24.9 Nb24.9 Ta24.9 Ti24.9 C0.4 | BCC+carbide | AC | Arc melting. Remelted at least five times. | ultimate compressive strength | EXP | strain rate 1e-3 | 298 | 1647550000 |  | Pa | F3 | 10.1016/j.matlet.2024.137126
8 | Mo24.9 Nb24.9 Ta24.9 Ti24.9 C0.4 | BCC+carbide | AC | Arc melting. Remelted at least five times. | compressive ductility | EXP | strain rate 1e-3 | 298 | 14.07 |  | % | F3 | 10.1016/j.matlet.2024.137126
8 | Mo24.9 Nb24.9 Ta24.9 Ti24.9 C0.4 | BCC+carbide | AC | Arc melting. Remelted at least five times. | compressive yield strength | EXP | strain rate 1e-3 | 1473 | 450400000 |  | Pa | F3 | 10.1016/j.matlet.2024.137126
8 | Mo24.9 Nb24.9 Ta24.9 Ti24.9 C0.4 | BCC+carbide | AC | Arc melting. Remelted at least five times. | ultimate compressive strength | EXP | strain rate 1e-3 | 1473 | 491320000 |  | Pa | F3 | 10.1016/j.matlet.2024.137126
8 | Mo24.9 Nb24.9 Ta24.9 Ti24.9 C0.4 | BCC+carbide | AC | Arc melting. Remelted at least five times. | compressive ductility | EXP | strain rate 1e-3 | 1473 | 50 |  | % | F3 | 10.1016/j.matlet.2024.137126
8 | Mo24.875 Nb24.875 Ta24.875 Ti24.875 C0.5 | BCC+carbide | AC | Arc melting. Remelted at least five times. | compressive yield strength | EXP | strain rate 1e-3 | 298 | 1261920000 |  | Pa | F3 | 10.1016/j.matlet.2024.137126
8 | Mo24.875 Nb24.875 Ta24.875 Ti24.875 C0.5 | BCC+carbide | AC | Arc melting. Remelted at least five times. | ultimate compressive strength | EXP | strain rate 1e-3 | 298 | 1709190000 |  | Pa | F3 | 10.1016/j.matlet.2024.137126
8 | Mo24.875 Nb24.875 Ta24.875 Ti24.875 C0.5 | BCC+carbide | AC | Arc melting. Remelted at least five times. | compressive ductility | EXP | strain rate 1e-3 | 298 | 13.4 |  | % | F3 | 10.1016/j.matlet.2024.137126
8 | Mo24.875 Nb24.875 Ta24.875 Ti24.875 C0.5 | BCC+carbide | AC | Arc melting. Remelted at least five times. | compressive yield strength | EXP | strain rate 1e-3 | 1473 | 458070000 |  | Pa | F3 | 10.1016/j.matlet.2024.137126
8 | Mo24.875 Nb24.875 Ta24.875 Ti24.875 C0.5 | BCC+carbide | AC | Arc melting. Remelted at least five times. | ultimate compressive strength | EXP | strain rate 1e-3 | 1473 | 496000000 |  | Pa | F3 | 10.1016/j.matlet.2024.137126
8 | Mo24.875 Nb24.875 Ta24.875 Ti24.875 C0.5 | BCC+carbide | AC | Arc melting. Remelted at least five times. | compressive ductility | EXP | strain rate 1e-3 | 1473 | 50 |  | % | F3 | 10.1016/j.matlet.2024.137126
8 | Mo24.85 Nb24.85 Ta24.85 Ti24.85 C0.6 | BCC+carbide | AC | Arc melting. Remelted at least five times. | compressive yield strength | EXP | strain rate 1e-3 | 298 | 1401150000 |  | Pa | F3 | 10.1016/j.matlet.2024.137126
8 | Mo24.85 Nb24.85 Ta24.85 Ti24.85 C0.6 | BCC+carbide | AC | Arc melting. Remelted at least five times. | ultimate compressive strength | EXP | strain rate 1e-3 | 298 | 1570840000 |  | Pa | F3 | 10.1016/j.matlet.2024.137126
8 | Mo24.85 Nb24.85 Ta24.85 Ti24.85 C0.6 | BCC+carbide | AC | Arc melting. Remelted at least five times. | compressive ductility | EXP | strain rate 1e-3 | 298 | 9.505 |  | % | F3 | 10.1016/j.matlet.2024.137126
8 | Mo24.85 Nb24.85 Ta24.85 Ti24.85 C0.6 | BCC+carbide | AC | Arc melting. Remelted at least five times. | compressive yield strength | EXP | strain rate 1e-3 | 1473 | 479430000 |  | Pa | F3 | 10.1016/j.matlet.2024.137126
8 | Mo24.85 Nb24.85 Ta24.85 Ti24.85 C0.6 | BCC+carbide | AC | Arc melting. Remelted at least five times. | ultimate compressive strength | EXP | strain rate 1e-3 | 1473 | 510000000 |  | Pa | F3 | 10.1016/j.matlet.2024.137126
8 | Mo24.85 Nb24.85 Ta24.85 Ti24.85 C0.6 | BCC+carbide | AC | Arc melting. Remelted at least five times. | compressive ductility | EXP | strain rate 1e-3 | 1473 | 50 |  | % | F3 | 10.1016/j.matlet.2024.137126
9 | Ti0.4 Zr0.4 Nb0.1 Ta0.1 | BCC+BCC+HCP | AM | Laser-based Additive Manufacturing | tensile yield strength | EXP | displacement rate of 0.1 mm/min | 298 | 819000000 | 1400000 | Pa | T3 | 10.1016/j.msea.2024.146922
9 | Ti0.4 Zr0.4 Nb0.1 Ta0.1 | BCC+BCC+HCP | AM | Laser-based Additive Manufacturing | ultimate tensile strength | EXP | displacement rate of 0.1 mm/min | 298 | 877000000 | 2900000 | Pa | T3 | 10.1016/j.msea.2024.146922
9 | Ti0.4 Zr0.4 Nb0.1 Ta0.1 | BCC+BCC+HCP | AM | Laser-based Additive Manufacturing | tensile ductility | EXP | displacement rate of 0.1 mm/min | 298 | 5.1 | 0.7 | % | T3 | 10.1016/j.msea.2024.146922
9 | Ti0.4 Zr0.4 Nb0.1 Ta0.1 | BCC+BCC+HCP | AM | Laser-based Additive Manufacturing | youngs modulus | EXP | displacement rate of 0.1 mm/min | 298 | 59000000000 | 200000000 | Pa | T3 | 10.1016/j.msea.2024.146922
9 | Ti0.4 Zr0.4 Nb0.1 Ta0.1 | BCC+BCC+HCP | AM | Laser-based Additive Manufacturing | d parameter | DFT |  | 0 | 3.8 |  |  | T1 | 10.1016/j.msea.2024.146922
9 | Ti0.4 Zr0.4 Nb0.1 Ta0.1 | BCC+BCC+HCP | AM | Laser-based Additive Manufacturing | density | EXP |  | 298 | 6930 |  | kg/m3 | T2 | 10.1016/j.msea.2024.146922
9 | Ti0.486 V0.375 Ta0.028 Cr0.111 | BCC+BCC | AM | Laser-based Additive Manufacturing | tensile yield strength | EXP | displacement rate of 0.1 mm/min | 298 | 879000000 | 2200000 | Pa | T3 | 10.1016/j.msea.2024.146922
9 | Ti0.486 V0.375 Ta0.028 Cr0.111 | BCC+BCC | AM | Laser-based Additive Manufacturing | ultimate tensile strength | EXP | displacement rate of 0.1 mm/min | 298 | 972000000 | 5400000 | Pa | T3 | 10.1016/j.msea.2024.146922
9 | Ti0.486 V0.375 Ta0.028 Cr0.111 | BCC+BCC | AM | Laser-based Additive Manufacturing | tensile ductility | EXP | displacement rate of 0.1 mm/min | 298 | 17.7 | 3.7 | % | T3 | 10.1016/j.msea.2024.146922
9 | Ti0.486 V0.375 Ta0.028 Cr0.111 | BCC+BCC | AM | Laser-based Additive Manufacturing | youngs modulus | EXP | displacement rate of 0.1 mm/min | 298 | 95000000000 | 3500000000 | Pa | T3 | 10.1016/j.msea.2024.146922
9 | Ti0.486 V0.375 Ta0.028 Cr0.111 | BCC+BCC | AM | Laser-based Additive Manufacturing | d parameter | DFT |  | 0 | 3.1 |  |  | T1 | 10.1016/j.msea.2024.146922
9 | Ti0.486 V0.375 Ta0.028 Cr0.111 | BCC+BCC | AM | Laser-based Additive Manufacturing | density | EXP |  | 298 | 5650 |  | kg/m3 | T2 | 10.1016/j.msea.2024.146922
10 | Co35 Cr25 Fe20 Ni20 | FCC | H+CW+RX+WQ | Arc melting. Remelted at least five times. Homogenized at 1473 K for 2 h, followed by cold rolling at RT (80% deformation), and recrystallization at 1173 K for 0.5 h followed by water cooling. | tensile yield strength | EXP | strain rate 1e-3 | 298 | 345000000 | 2000000 | Pa | T1 | 10.1016/j.msea.2024.146995
10 | Co35 Cr25 Fe20 Ni20 | FCC | H+CW+RX+WQ | Arc melting. Remelted at least five times. Homogenized at 1473 K for 2 h, followed by cold rolling at RT (80% deformation), and recrystallization at 1173 K for 0.5 h followed by water cooling. | ultimate tensile strength | EXP | strain rate 1e-3 | 298 | 753000000 | 7000000 | Pa | T1 | 10.1016/j.msea.2024.146995
10 | Co35 Cr25 Fe20 Ni20 | FCC | H+CW+RX+WQ | Arc melting. Remelted at least five times. Homogenized at 1473 K for 2 h, followed by cold rolling at RT (80% deformation), and recrystallization at 1173 K for 0.5 h followed by water cooling. | tensile ductility | EXP | strain rate 1e-3 | 298 | 70.5 | 2.8 | % | T1 | 10.1016/j.msea.2024.146995
10 | Co Cr Fe Ni | FCC | H+CW+RX+WQ | Arc melting. Remelted at least five times. Homogenized at 1473 K for 2 h, followed by cold rolling at RT (80% deformation), and recrystallization at 1173 K for 0.5 h followed by water cooling. | tensile yield strength | EXP | strain rate 1e-3 | 298 | 304000000 | 3000000 | Pa | T1 | 10.1016/j.msea.2024.146995
10 | Co Cr Fe Ni | FCC | H+CW+RX+WQ | Arc melting. Remelted at least five times. Homogenized at 1473 K for 2 h, followed by cold rolling at RT (80% deformation), and recrystallization at 1173 K for 0.5 h followed by water cooling. | ultimate tensile strength | EXP | strain rate 1e-3 | 298 | 631000000 | 8000000 | Pa | T1 | 10.1016/j.msea.2024.146995
10 | Co Cr Fe Ni | FCC | H+CW+RX+WQ | Arc melting. Remelted at least five times. Homogenized at 1473 K for 2 h, followed by cold rolling at RT (80% deformation), and recrystallization at 1173 K for 0.5 h followed by water cooling. | tensile ductility | EXP | strain rate 1e-3 | 298 | 69.1 | 3.5 | % | T1 | 10.1016/j.msea.2024.146995
11 | Fe40 Ni30 Cr20 Al5 Ti5 | FCC | H+WQ+CW+A+WQ | Arc melting. Homogenized at 1200 ◦C for 2 h, followed by water-cooled. Cold rolled to ~1.2 mm (thickness reduction of ~80%). Annealing for 3 min at 1150 ◦C followed by water cooling. | tensile yield strength | EXP | strain rate 1e-3 | 298 | 326000000 | 23000000 | Pa | T2 | 10.1016/j.msea.2024.147062
11 | Fe40 Ni30 Cr20 Al5 Ti5 | FCC | H+WQ+CW+A+WQ | Arc melting. Homogenized at 1200 ◦C for 2 h, followed by water-cooled. Cold rolled to ~1.2 mm (thickness reduction of ~80%). Annealing for 3 min at 1150 ◦C followed by water cooling. | ultimate tensile strength | EXP | strain rate 1e-3 | 298 | 669000000 | 15000000 | Pa | T2 | 10.1016/j.msea.2024.147062
11 | Fe40 Ni30 Cr20 Al5 Ti5 | FCC | H+WQ+CW+A+WQ | Arc melting. Homogenized at 1200 ◦C for 2 h, followed by water-cooled. Cold rolled to ~1.2 mm (thickness reduction of ~80%). Annealing for 3 min at 1150 ◦C followed by water cooling. | tensile ductility | EXP | strain rate 1e-3 | 298 | 48 | 0 | % | T2 | 10.1016/j.msea.2024.147062
11 | Fe40 Ni30 Cr20 Al5 Ti5 | FCC+L21+Sigma | H+WQ+CW+A+WQ+AT+WQ | Arc melting. Homogenized at 1200 ◦C for 2 h, followed by water-cooled. Cold rolled to ~1.2 mm (thickness reduction of ~80%). Annealing for 3 min at 1150 ◦C followed by water cooling, followed by aging treatment carried out for 4 h at 700 C, followed by water quenching. | tensile yield strength | EXP | strain rate 1e-3 | 298 | 1021000000 | 20000000 | Pa | T2 | 10.1016/j.msea.2024.147062
11 | Fe40 Ni30 Cr20 Al5 Ti5 | FCC+L21+Sigma | H+WQ+CW+A+WQ+AT+WQ | Arc melting. Homogenized at 1200 ◦C for 2 h, followed by water-cooled. Cold rolled to ~1.2 mm (thickness reduction of ~80%). Annealing for 3 min at 1150 ◦C followed by water cooling, followed by aging treatment carried out for 4 h at 700 C, followed by water quenching. | ultimate tensile strength | EXP | strain rate 1e-3 | 298 | 1361000000 | 26000000 | Pa | T2 | 10.1016/j.msea.2024.147062
11 | Fe40 Ni30 Cr20 Al5 Ti5 | FCC+L21+Sigma | H+WQ+CW+A+WQ+AT+WQ | Arc melting. Homogenized at 1200 ◦C for 2 h, followed by water-cooled. Cold rolled to ~1.2 mm (thickness reduction of ~80%). Annealing for 3 min at 1150 ◦C followed by water cooling, followed by aging treatment carried out for 4 h at 700 C, followed by water quenching. | tensile ductility | EXP | strain rate 1e-3 | 298 | 15 | 0 | % | T2 | 10.1016/j.msea.2024.147062
11 | Fe40 Ni30 Cr20 Al5 Ti5 | FCC+L21+Sigma | H+WQ+CW+A+WQ+AT+WQ | Arc melting. Homogenized at 1200 ◦C for 2 h, followed by water-cooled. Cold rolled to ~1.2 mm (thickness reduction of ~80%). Annealing for 3 min at 1150 ◦C followed by water cooling, followed by aging treatment carried out for 4 h at 800 C, followed by water quenching. | tensile yield strength | EXP | strain rate 1e-3 | 298 | 921000000 | 26000000 | Pa | T2 | 10.1016/j.msea.2024.147062
11 | Fe40 Ni30 Cr20 Al5 Ti5 | FCC+L21+Sigma | H+WQ+CW+A+WQ+AT+WQ | Arc melting. Homogenized at 1200 ◦C for 2 h, followed by water-cooled. Cold rolled to ~1.2 mm (thickness reduction of ~80%). Annealing for 3 min at 1150 ◦C followed by water cooling, followed by aging treatment carried out for 4 h at 800 C, followed by water quenching. | ultimate tensile strength | EXP | strain rate 1e-3 | 298 | 1302000000 | 27000000 | Pa | T2 | 10.1016/j.msea.2024.147062
11 | Fe40 Ni30 Cr20 Al5 Ti5 | FCC+L21+Sigma | H+WQ+CW+A+WQ+AT+WQ | Arc melting. Homogenized at 1200 ◦C for 2 h, followed by water-cooled. Cold rolled to ~1.2 mm (thickness reduction of ~80%). Annealing for 3 min at 1150 ◦C followed by water cooling, followed by aging treatment carried out for 4 h at 800 C, followed by water quenching. | tensile ductility | EXP | strain rate 1e-3 | 298 | 24 | 1 | % | T2 | 10.1016/j.msea.2024.147062
11 | Fe40 Ni30 Cr20 Al5 Ti5 | FCC+L21+Sigma | H+WQ+CW+A+WQ+AT+WQ | Arc melting. Homogenized at 1200 ◦C for 2 h, followed by water-cooled. Cold rolled to ~1.2 mm (thickness reduction of ~80%). Annealing for 3 min at 1150 ◦C followed by water cooling, followed by aging treatment carried out for 4 h at 900 C, followed by water quenching. | tensile yield strength | EXP | strain rate 1e-3 | 298 | 428000000 | 6000000 | Pa | T2 | 10.1016/j.msea.2024.147062
11 | Fe40 Ni30 Cr20 Al5 Ti5 | FCC+L21+Sigma | H+WQ+CW+A+WQ+AT+WQ | Arc melting. Homogenized at 1200 ◦C for 2 h, followed by water-cooled. Cold rolled to ~1.2 mm (thickness reduction of ~80%). Annealing for 3 min at 1150 ◦C followed by water cooling, followed by aging treatment carried out for 4 h at 900 C, followed by water quenching. | ultimate tensile strength | EXP | strain rate 1e-3 | 298 | 870000000 | 19000000 | Pa | T2 | 10.1016/j.msea.2024.147062
11 | Fe40 Ni30 Cr20 Al5 Ti5 | FCC+L21+Sigma | H+WQ+CW+A+WQ+AT+WQ | Arc melting. Homogenized at 1200 ◦C for 2 h, followed by water-cooled. Cold rolled to ~1.2 mm (thickness reduction of ~80%). Annealing for 3 min at 1150 ◦C followed by water cooling, followed by aging treatment carried out for 4 h at 900 C, followed by water quenching. | tensile ductility | EXP | strain rate 1e-3 | 298 | 36 | 4 | % | T2 | 10.1016/j.msea.2024.147062
12 | Co45 Ni25 Cr20 Fe9.7 C0.3 | FCC | H+AQ+CW+RX+WQ | Arc melting. Remelted at least five times. Homogenized at 1523 K for 10 h, followed by air quenching. Rolled to a total thickness reduction of ~84 % at room temperature. Recrystallized at appropriate temperature for 1 h and cooled in water. | tensile yield strength | EXP | strain rate 1e-3 | 300 | 408357916.5 |  | Pa | F3 | 10.1016/j.mtla.2024.102187
12 | Co45 Ni25 Cr20 Fe9.7 C0.3 | FCC | H+AQ+CW+RX+WQ | Arc melting. Remelted at least five times. Homogenized at 1523 K for 10 h, followed by air quenching. Rolled to a total thickness reduction of ~84 % at room temperature. Recrystallized at appropriate temperature for 1 h and cooled in water. | tensile yield strength | EXP | strain rate 1e-3 | 1073 | 206740093.4 |  | Pa | F3 | 10.1016/j.mtla.2024.102187
12 | Co45 Ni25 Cr20 Fe9.7 C0.3 | FCC | H+AQ+CW+RX+WQ | Arc melting. Remelted at least five times. Homogenized at 1523 K for 10 h, followed by air quenching. Rolled to a total thickness reduction of ~84 % at room temperature. Recrystallized at appropriate temperature for 1 h and cooled in water. | tensile yield strength | EXP | strain rate 1e-3 | 1273 | 71386861.3 |  | Pa | F3 | 10.1016/j.mtla.2024.102187
12 | Co45 Ni25 Cr20 Fe9.7 C0.3 | FCC | H+AQ+CW+RX+WQ | Arc melting. Remelted at least five times. Homogenized at 1523 K for 10 h, followed by air quenching. Rolled to a total thickness reduction of ~84 % at room temperature. Recrystallized at appropriate temperature for 1 h and cooled in water. | ultimate tensile strength | EXP | strain rate 1e-3 | 300 | 818560538.0 |  | Pa | F3 | 10.1016/j.mtla.2024.102187
12 | Co45 Ni25 Cr20 Fe9.7 C0.3 | FCC | H+AQ+CW+RX+WQ | Arc melting. Remelted at least five times. Homogenized at 1523 K for 10 h, followed by air quenching. Rolled to a total thickness reduction of ~84 % at room temperature. Recrystallized at appropriate temperature for 1 h and cooled in water. | ultimate tensile strength | EXP | strain rate 1e-3 | 1073 | 245621509.7 |  | Pa | F3 | 10.1016/j.mtla.2024.102187
12 | Co45 Ni25 Cr20 Fe9.7 C0.3 | FCC | H+AQ+CW+RX+WQ | Arc melting. Remelted at least five times. Homogenized at 1523 K for 10 h, followed by air quenching. Rolled to a total thickness reduction of ~84 % at room temperature. Recrystallized at appropriate temperature for 1 h and cooled in water. | ultimate tensile strength | EXP | strain rate 1e-3 | 1273 | 89343065.7 |  | Pa | F3 | 10.1016/j.mtla.2024.102187
12 | Co45 Ni25 Cr20 Fe9.7 C0.3 | FCC | H+AQ+CW+RX+WQ | Arc melting. Remelted at least five times. Homogenized at 1523 K for 10 h, followed by air quenching. Rolled to a total thickness reduction of ~84 % at room temperature. Recrystallized at appropriate temperature for 1 h and cooled in water. | tensile ductility | EXP | strain rate 1e-3 | 300 | 90.92 |  | % | F3 | 10.1016/j.mtla.2024.102187
12 | Co45 Ni25 Cr20 Fe9.7 C0.3 | FCC | H+AQ+CW+RX+WQ | Arc melting. Remelted at least five times. Homogenized at 1523 K for 10 h, followed by air quenching. Rolled to a total thickness reduction of ~84 % at room temperature. Recrystallized at appropriate temperature for 1 h and cooled in water. | tensile ductility | EXP | strain rate 1e-3 | 1073 | 44.74 |  | % | F3 | 10.1016/j.mtla.2024.102187
12 | Co45 Ni25 Cr20 Fe9.7 C0.3 | FCC | H+AQ+CW+RX+WQ | Arc melting. Remelted at least five times. Homogenized at 1523 K for 10 h, followed by air quenching. Rolled to a total thickness reduction of ~84 % at room temperature. Recrystallized at appropriate temperature for 1 h and cooled in water. | tensile ductility | EXP | strain rate 1e-3 | 1273 | 75.48 |  | % | F3 | 10.1016/j.mtla.2024.102187
12 | Co45 Ni25 Cr20 Fe9.7 C0.3 | FCC | H+AQ+CW+RX+WQ | Arc melting. Remelted at least five times. Homogenized at 1523 K for 10 h, followed by air quenching. Rolled to a total thickness reduction of ~84 % at room temperature. Recrystallized at appropriate temperature for 1 h and cooled in water. | shear modulus | EXP |  | 300 | 88000000000 |  | Pa | T1 | 10.1016/j.mtla.2024.102187
12 | Co45 Ni25 Cr20 Fe9.7 C0.3 | FCC | H+AQ+CW+RX+WQ | Arc melting. Remelted at least five times. Homogenized at 1523 K for 10 h, followed by air quenching. Rolled to a total thickness reduction of ~84 % at room temperature. Recrystallized at appropriate temperature for 1 h and cooled in water. | youngs modulus | EXP |  | 300 | 226000000000 |  | Pa | T1 | 10.1016/j.mtla.2024.102187
12 | Co45 Ni25 Cr20 Fe9.7 C0.3 | FCC | H+AQ+CW+RX+WQ | Arc melting. Remelted at least five times. Homogenized at 1523 K for 10 h, followed by air quenching. Rolled to a total thickness reduction of ~84 % at room temperature. Recrystallized at appropriate temperature for 1 h and cooled in water. | poissons ratio | EXP |  | 300 | 0.28 |  |  | T1 | 10.1016/j.mtla.2024.102187
12 | Co45 Ni25 Cr20 Fe9.7 C0.3 | FCC | H+AQ+CW+RX+WQ | Arc melting. Remelted at least five times. Homogenized at 1523 K for 10 h, followed by air quenching. Rolled to a total thickness reduction of ~84 % at room temperature. Recrystallized at appropriate temperature for 1 h and cooled in water. | creep rate | EXP | stress 170 Mpa | 1073 | 9.190547e-05 |  | %/s | F4 | 10.1016/j.mtla.2024.102187
12 | Co45 Ni25 Cr20 Fe9.7 C0.3 | FCC | H+AQ+CW+RX+WQ | Arc melting. Remelted at least five times. Homogenized at 1523 K for 10 h, followed by air quenching. Rolled to a total thickness reduction of ~84 % at room temperature. Recrystallized at appropriate temperature for 1 h and cooled in water. | creep rate | EXP | stress 60 Mpa | 1273 | 0.0001595982 |  | %/s | F4 | 10.1016/j.mtla.2024.102187
12 | Co45 Ni22 Cr20 Fe9.7 C0.3 Mo3 | FCC | H+AQ+CW+RX+WQ | Arc melting. Remelted at least five times. Homogenized at 1523 K for 10 h, followed by air quenching. Rolled to a total thickness reduction of ~84 % at room temperature. Recrystallized at appropriate temperature for 1 h and cooled in water. | tensile yield strength | EXP | strain rate 1e-3 | 300 | 520120113.8 |  | Pa | F3 | 10.1016/j.mtla.2024.102187
12 | Co45 Ni22 Cr20 Fe9.7 C0.3 Mo3 | FCC | H+AQ+CW+RX+WQ | Arc melting. Remelted at least five times. Homogenized at 1523 K for 10 h, followed by air quenching. Rolled to a total thickness reduction of ~84 % at room temperature. Recrystallized at appropriate temperature for 1 h and cooled in water. | tensile yield strength | EXP | strain rate 1e-3 | 1073 | 306563334.1 |  | Pa | F3 | 10.1016/j.mtla.2024.102187
12 | Co45 Ni22 Cr20 Fe9.7 C0.3 Mo3 | FCC | H+AQ+CW+RX+WQ | Arc melting. Remelted at least five times. Homogenized at 1523 K for 10 h, followed by air quenching. Rolled to a total thickness reduction of ~84 % at room temperature. Recrystallized at appropriate temperature for 1 h and cooled in water. | tensile yield strength | EXP | strain rate 1e-3 | 1273 | 110802919.7 |  | Pa | F3 | 10.1016/j.mtla.2024.102187
12 | Co45 Ni22 Cr20 Fe9.7 C0.3 Mo3 | FCC | H+AQ+CW+RX+WQ | Arc melting. Remelted at least five times. Homogenized at 1523 K for 10 h, followed by air quenching. Rolled to a total thickness reduction of ~84 % at room temperature. Recrystallized at appropriate temperature for 1 h and cooled in water. | ultimate tensile strength | EXP | strain rate 1e-3 | 300 | 915156257.2 |  | Pa | F3 | 10.1016/j.mtla.2024.102187
12 | Co45 Ni22 Cr20 Fe9.7 C0.3 Mo3 | FCC | H+AQ+CW+RX+WQ | Arc melting. Remelted at least five times. Homogenized at 1523 K for 10 h, followed by air quenching. Rolled to a total thickness reduction of ~84 % at room temperature. Recrystallized at appropriate temperature for 1 h and cooled in water. | ultimate tensile strength | EXP | strain rate 1e-3 | 1073 | 347237695.5 |  | Pa | F3 | 10.1016/j.mtla.2024.102187
12 | Co45 Ni22 Cr20 Fe9.7 C0.3 Mo3 | FCC | H+AQ+CW+RX+WQ | Arc melting. Remelted at least five times. Homogenized at 1523 K for 10 h, followed by air quenching. Rolled to a total thickness reduction of ~84 % at room temperature. Recrystallized at appropriate temperature for 1 h and cooled in water. | ultimate tensile strength | EXP | strain rate 1e-3 | 1273 | 115620438.0 |  | Pa | F3 | 10.1016/j.mtla.2024.102187
12 | Co45 Ni22 Cr20 Fe9.7 C0.3 Mo3 | FCC | H+AQ+CW+RX+WQ | Arc melting. Remelted at least five times. Homogenized at 1523 K for 10 h, followed by air quenching. Rolled to a total thickness reduction of ~84 % at room temperature. Recrystallized at appropriate temperature for 1 h and cooled in water. | tensile ductility | EXP | strain rate 1e-3 | 300 | 96.73 |  | % | F3 | 10.1016/j.mtla.2024.102187
12 | Co45 Ni22 Cr20 Fe9.7 C0.3 Mo3 | FCC | H+AQ+CW+RX+WQ | Arc melting. Remelted at least five times. Homogenized at 1523 K for 10 h, followed by air quenching. Rolled to a total thickness reduction of ~84 % at room temperature. Recrystallized at appropriate temperature for 1 h and cooled in water. | tensile ductility | EXP | strain rate 1e-3 | 1073 | 70.4 |  | % | F3 | 10.1016/j.mtla.2024.102187
12 | Co45 Ni22 Cr20 Fe9.7 C0.3 Mo3 | FCC | H+AQ+CW+RX+WQ | Arc melting. Remelted at least five times. Homogenized at 1523 K for 10 h, followed by air quenching. Rolled to a total thickness reduction of ~84 % at room temperature. Recrystallized at appropriate temperature for 1 h and cooled in water. | tensile ductility | EXP | strain rate 1e-3 | 1273 | 48.12 |  | % | F3 | 10.1016/j.mtla.2024.102187
12 | Co45 Ni22 Cr20 Fe9.7 C0.3 Mo3 | FCC | H+AQ+CW+RX+WQ | Arc melting. Remelted at least five times. Homogenized at 1523 K for 10 h, followed by air quenching. Rolled to a total thickness reduction of ~84 % at room temperature. Recrystallized at appropriate temperature for 1 h and cooled in water. | shear modulus | EXP |  | 300 | 90000000000 |  | Pa | T1 | 10.1016/j.mtla.2024.102187
12 | Co45 Ni22 Cr20 Fe9.7 C0.3 Mo3 | FCC | H+AQ+CW+RX+WQ | Arc melting. Remelted at least five times. Homogenized at 1523 K for 10 h, followed by air quenching. Rolled to a total thickness reduction of ~84 % at room temperature. Recrystallized at appropriate temperature for 1 h and cooled in water. | youngs modulus | EXP |  | 300 | 232000000000 |  | Pa | T1 | 10.1016/j.mtla.2024.102187
12 | Co45 Ni22 Cr20 Fe9.7 C0.3 Mo3 | FCC | H+AQ+CW+RX+WQ | Arc melting. Remelted at least five times. Homogenized at 1523 K for 10 h, followed by air quenching. Rolled to a total thickness reduction of ~84 % at room temperature. Recrystallized at appropriate temperature for 1 h and cooled in water. | poissons ratio | EXP |  | 300 | 0.29 |  |  | T1 | 10.1016/j.mtla.2024.102187
12 | Co45 Ni22 Cr20 Fe9.7 C0.3 Mo3 | FCC | H+AQ+CW+RX+WQ | Arc melting. Remelted at least five times. Homogenized at 1523 K for 10 h, followed by air quenching. Rolled to a total thickness reduction of ~84 % at room temperature. Recrystallized at appropriate temperature for 1 h and cooled in water. | creep rate | EXP | stress 170 Mpa | 1073 | 3.570657e-06 |  | %/s | F4 | 10.1016/j.mtla.2024.102187
12 | Co45 Ni22 Cr20 Fe9.7 C0.3 Mo3 | FCC | H+AQ+CW+RX+WQ | Arc melting. Remelted at least five times. Homogenized at 1523 K for 10 h, followed by air quenching. Rolled to a total thickness reduction of ~84 % at room temperature. Recrystallized at appropriate temperature for 1 h and cooled in water. | creep rate | EXP | stress 60 Mpa | 1273 | 7.23899e-05 |  | %/s | F4 | 10.1016/j.mtla.2024.102187
12 | Co45 Ni22 Cr20 Fe9.7 C0.3 W3 | FCC | H+AQ+CW+RX+WQ | Arc melting. Remelted at least five times. Homogenized at 1523 K for 10 h, followed by air quenching. Rolled to a total thickness reduction of ~84 % at room temperature. Recrystallized at appropriate temperature for 1 h and cooled in water. | tensile yield strength | EXP | strain rate 1e-3 | 300 | 530631478.4 |  | Pa | F3 | 10.1016/j.mtla.2024.102187
12 | Co45 Ni22 Cr20 Fe9.7 C0.3 W3 | FCC | H+AQ+CW+RX+WQ | Arc melting. Remelted at least five times. Homogenized at 1523 K for 10 h, followed by air quenching. Rolled to a total thickness reduction of ~84 % at room temperature. Recrystallized at appropriate temperature for 1 h and cooled in water. | tensile yield strength | EXP | strain rate 1e-3 | 1073 | 325468834.7 |  | Pa | F3 | 10.1016/j.mtla.2024.102187
12 | Co45 Ni22 Cr20 Fe9.7 C0.3 W3 | FCC | H+AQ+CW+RX+WQ | Arc melting. Remelted at least five times. Homogenized at 1523 K for 10 h, followed by air quenching. Rolled to a total thickness reduction of ~84 % at room temperature. Recrystallized at appropriate temperature for 1 h and cooled in water. | tensile yield strength | EXP | strain rate 1e-3 | 1273 | 116934306.6 |  | Pa | F3 | 10.1016/j.mtla.2024.102187
12 | Co45 Ni22 Cr20 Fe9.7 C0.3 W3 | FCC | H+AQ+CW+RX+WQ | Arc melting. Remelted at least five times. Homogenized at 1523 K for 10 h, followed by air quenching. Rolled to a total thickness reduction of ~84 % at room temperature. Recrystallized at appropriate temperature for 1 h and cooled in water. | ultimate tensile strength | EXP | strain rate 1e-3 | 300 | 927028065.3 |  | Pa | F3 | 10.1016/j.mtla.2024.102187
12 | Co45 Ni22 Cr20 Fe9.7 C0.3 W3 | FCC | H+AQ+CW+RX+WQ | Arc melting. Remelted at least five times. Homogenized at 1523 K for 10 h, followed by air quenching. Rolled to a total thickness reduction of ~84 % at room temperature. Recrystallized at appropriate temperature for 1 h and cooled in water. | ultimate tensile strength | EXP | strain rate 1e-3 | 1073 | 367916423.1 |  | Pa | F3 | 10.1016/j.mtla.2024.102187
12 | Co45 Ni22 Cr20 Fe9.7 C0.3 W3 | FCC | H+AQ+CW+RX+WQ | Arc melting. Remelted at least five times. Homogenized at 1523 K for 10 h, followed by air quenching. Rolled to a total thickness reduction of ~84 % at room temperature. Recrystallized at appropriate temperature for 1 h and cooled in water. | ultimate tensile strength | EXP | strain rate 1e-3 | 1273 | 121751824.8 |  | Pa | F3 | 10.1016/j.mtla.2024.102187
12 | Co45 Ni22 Cr20 Fe9.7 C0.3 W3 | FCC | H+AQ+CW+RX+WQ | Arc melting. Remelted at least five times. Homogenized at 1523 K for 10 h, followed by air quenching. Rolled to a total thickness reduction of ~84 % at room temperature. Recrystallized at appropriate temperature for 1 h and cooled in water. | tensile ductility | EXP | strain rate 1e-3 | 300 | 75.3 |  | % | F3 | 10.1016/j.mtla.2024.102187
12 | Co45 Ni22 Cr20 Fe9.7 C0.3 W3 | FCC | H+AQ+CW+RX+WQ | Arc melting. Remelted at least five times. Homogenized at 1523 K for 10 h, followed by air quenching. Rolled to a total thickness reduction of ~84 % at room temperature. Recrystallized at appropriate temperature for 1 h and cooled in water. | tensile ductility | EXP | strain rate 1e-3 | 1073 | 54.88 |  | % | F3 | 10.1016/j.mtla.2024.102187
12 | Co45 Ni22 Cr20 Fe9.7 C0.3 W3 | FCC | H+AQ+CW+RX+WQ | Arc melting. Remelted at least five times. Homogenized at 1523 K for 10 h, followed by air quenching. Rolled to a total thickness reduction of ~84 % at room temperature. Recrystallized at appropriate temperature for 1 h and cooled in water. | tensile ductility | EXP | strain rate 1e-3 | 1273 | 45.87 |  | % | F3 | 10.1016/j.mtla.2024.102187
12 | Co45 Ni22 Cr20 Fe9.7 C0.3 W3 | FCC | H+AQ+CW+RX+WQ | Arc melting. Remelted at least five times. Homogenized at 1523 K for 10 h, followed by air quenching. Rolled to a total thickness reduction of ~84 % at room temperature. Recrystallized at appropriate temperature for 1 h and cooled in water. | shear modulus | EXP |  | 300 | 93000000000 |  | Pa | T1 | 10.1016/j.mtla.2024.102187
12 | Co45 Ni22 Cr20 Fe9.7 C0.3 W3 | FCC | H+AQ+CW+RX+WQ | Arc melting. Remelted at least five times. Homogenized at 1523 K for 10 h, followed by air quenching. Rolled to a total thickness reduction of ~84 % at room temperature. Recrystallized at appropriate temperature for 1 h and cooled in water. | youngs modulus | EXP |  | 300 | 239000000000 |  | Pa | T1 | 10.1016/j.mtla.2024.102187
12 | Co45 Ni22 Cr20 Fe9.7 C0.3 W3 | FCC | H+AQ+CW+RX+WQ | Arc melting. Remelted at least five times. Homogenized at 1523 K for 10 h, followed by air quenching. Rolled to a total thickness reduction of ~84 % at room temperature. Recrystallized at appropriate temperature for 1 h and cooled in water. | poissons ratio | EXP |  | 300 | 0.28 |  |  | T1 | 10.1016/j.mtla.2024.102187
12 | Co45 Ni22 Cr20 Fe9.7 C0.3 W3 | FCC | H+AQ+CW+RX+WQ | Arc melting. Remelted at least five times. Homogenized at 1523 K for 10 h, followed by air quenching. Rolled to a total thickness reduction of ~84 % at room temperature. Recrystallized at appropriate temperature for 1 h and cooled in water. | creep rate | EXP | stress 170 Mpa | 1073 | 4.86697e-06 |  | %/s | F4 | 10.1016/j.mtla.2024.102187
12 | Co45 Ni22 Cr20 Fe9.7 C0.3 W3 | FCC | H+AQ+CW+RX+WQ | Arc melting. Remelted at least five times. Homogenized at 1523 K for 10 h, followed by air quenching. Rolled to a total thickness reduction of ~84 % at room temperature. Recrystallized at appropriate temperature for 1 h and cooled in water. | creep rate | EXP | stress 60 Mpa | 1273 | 4.14172e-05 |  | %/s | F4 | 10.1016/j.mtla.2024.102187
12 | Co45 Ni22 Cr20 Fe9.7 C0.3 Re3 | FCC | H+AQ+CW+RX+WQ | Arc melting. Remelted at least five times. Homogenized at 1523 K for 10 h, followed by air quenching. Rolled to a total thickness reduction of ~84 % at room temperature. Recrystallized at appropriate temperature for 1 h and cooled in water. | tensile yield strength | EXP | strain rate 1e-3 | 300 | 501515167.5 |  | Pa | F3 | 10.1016/j.mtla.2024.102187
12 | Co45 Ni22 Cr20 Fe9.7 C0.3 Re3 | FCC | H+AQ+CW+RX+WQ | Arc melting. Remelted at least five times. Homogenized at 1523 K for 10 h, followed by air quenching. Rolled to a total thickness reduction of ~84 % at room temperature. Recrystallized at appropriate temperature for 1 h and cooled in water. | tensile yield strength | EXP | strain rate 1e-3 | 1073 | 252242589.8 |  | Pa | F3 | 10.1016/j.mtla.2024.102187
12 | Co45 Ni22 Cr20 Fe9.7 C0.3 Re3 | FCC | H+AQ+CW+RX+WQ | Arc melting. Remelted at least five times. Homogenized at 1523 K for 10 h, followed by air quenching. Rolled to a total thickness reduction of ~84 % at room temperature. Recrystallized at appropriate temperature for 1 h and cooled in water. | tensile yield strength | EXP | strain rate 1e-3 | 1273 | 106861313.9 |  | Pa | F3 | 10.1016/j.mtla.2024.102187
12 | Co45 Ni22 Cr20 Fe9.7 C0.3 Re3 | FCC | H+AQ+CW+RX+WQ | Arc melting. Remelted at least five times. Homogenized at 1523 K for 10 h, followed by air quenching. Rolled to a total thickness reduction of ~84 % at room temperature. Recrystallized at appropriate temperature for 1 h and cooled in water. | ultimate tensile strength | EXP | strain rate 1e-3 | 300 | 931447744.5 |  | Pa | F3 | 10.1016/j.mtla.2024.102187
12 | Co45 Ni22 Cr20 Fe9.7 C0.3 Re3 | FCC | H+AQ+CW+RX+WQ | Arc melting. Remelted at least five times. Homogenized at 1523 K for 10 h, followed by air quenching. Rolled to a total thickness reduction of ~84 % at room temperature. Recrystallized at appropriate temperature for 1 h and cooled in water. | ultimate tensile strength | EXP | strain rate 1e-3 | 1073 | 336561010.1 |  | Pa | F3 | 10.1016/j.mtla.2024.102187
12 | Co45 Ni22 Cr20 Fe9.7 C0.3 Re3 | FCC | H+AQ+CW+RX+WQ | Arc melting. Remelted at least five times. Homogenized at 1523 K for 10 h, followed by air quenching. Rolled to a total thickness reduction of ~84 % at room temperature. Recrystallized at appropriate temperature for 1 h and cooled in water. | ultimate tensile strength | EXP | strain rate 1e-3 | 1273 | 116277372.3 |  | Pa | F3 | 10.1016/j.mtla.2024.102187
12 | Co45 Ni22 Cr20 Fe9.7 C0.3 Re3 | FCC | H+AQ+CW+RX+WQ | Arc melting. Remelted at least five times. Homogenized at 1523 K for 10 h, followed by air quenching. Rolled to a total thickness reduction of ~84 % at room temperature. Recrystallized at appropriate temperature for 1 h and cooled in water. | tensile ductility | EXP | strain rate 1e-3 | 300 | 96.97 |  | % | F3 | 10.1016/j.mtla.2024.102187
12 | Co45 Ni22 Cr20 Fe9.7 C0.3 Re3 | FCC | H+AQ+CW+RX+WQ | Arc melting. Remelted at least five times. Homogenized at 1523 K for 10 h, followed by air quenching. Rolled to a total thickness reduction of ~84 % at room temperature. Recrystallized at appropriate temperature for 1 h and cooled in water. | tensile ductility | EXP | strain rate 1e-3 | 1073 | 50.5 |  | % | F3 | 10.1016/j.mtla.2024.102187
12 | Co45 Ni22 Cr20 Fe9.7 C0.3 Re3 | FCC | H+AQ+CW+RX+WQ | Arc melting. Remelted at least five times. Homogenized at 1523 K for 10 h, followed by air quenching. Rolled to a total thickness reduction of ~84 % at room temperature. Recrystallized at appropriate temperature for 1 h and cooled in water. | tensile ductility | EXP | strain rate 1e-3 | 1273 | 40.23 |  | % | F3 | 10.1016/j.mtla.2024.102187
12 | Co45 Ni22 Cr20 Fe9.7 C0.3 Re3 | FCC | H+AQ+CW+RX+WQ | Arc melting. Remelted at least five times. Homogenized at 1523 K for 10 h, followed by air quenching. Rolled to a total thickness reduction of ~84 % at room temperature. Recrystallized at appropriate temperature for 1 h and cooled in water. | shear modulus | EXP |  | 300 | 97000000000 |  | Pa | T1 | 10.1016/j.mtla.2024.102187
12 | Co45 Ni22 Cr20 Fe9.7 C0.3 Re3 | FCC | H+AQ+CW+RX+WQ | Arc melting. Remelted at least five times. Homogenized at 1523 K for 10 h, followed by air quenching. Rolled to a total thickness reduction of ~84 % at room temperature. Recrystallized at appropriate temperature for 1 h and cooled in water. | youngs modulus | EXP |  | 300 | 243000000000 |  | Pa | T1 | 10.1016/j.mtla.2024.102187
12 | Co45 Ni22 Cr20 Fe9.7 C0.3 Re3 | FCC | H+AQ+CW+RX+WQ | Arc melting. Remelted at least five times. Homogenized at 1523 K for 10 h, followed by air quenching. Rolled to a total thickness reduction of ~84 % at room temperature. Recrystallized at appropriate temperature for 1 h and cooled in water. | poissons ratio | EXP |  | 300 | 0.25 |  |  | T1 | 10.1016/j.mtla.2024.102187
12 | Co45 Ni22 Cr20 Fe9.7 C0.3 Re3 | FCC | H+AQ+CW+RX+WQ | Arc melting. Remelted at least five times. Homogenized at 1523 K for 10 h, followed by air quenching. Rolled to a total thickness reduction of ~84 % at room temperature. Recrystallized at appropriate temperature for 1 h and cooled in water. | creep rate | EXP | stress 170 Mpa | 1073 | 1.707639e-06 |  | %/s | F4 | 10.1016/j.mtla.2024.102187
12 | Co45 Ni22 Cr20 Fe9.7 C0.3 Re3 | FCC | H+AQ+CW+RX+WQ | Arc melting. Remelted at least five times. Homogenized at 1523 K for 10 h, followed by air quenching. Rolled to a total thickness reduction of ~84 % at room temperature. Recrystallized at appropriate temperature for 1 h and cooled in water. | creep rate | EXP | stress 60 Mpa | 1273 | 1.682807e-05 |  | %/s | F4 | 10.1016/j.mtla.2024.102187