## Sheet1
Metadata
Name: | Ricardo Amaral |  | Optional Upload Comments:
Email: | rna5137@psu.edu
Direct: | T
HandFetched: | T | phase1+phase2 no space between | process1+process2 no space between | optional information | popular abbreviation or "full property name" | ML/EXP/EM/DFT/THM | Standardized parameters for the property. | Absolute Temperature [K] | Base SI Units s/Pa/m/kg | Uncertainty in Value | Base SI Units s/Pa/m/kg | Table / Figure / Appendix Page / Supplemental | only DOI, no http etc (if no DOI) Author_Year_ThreeFirstTitleWords | This special cell will allow running special upload functions in the future, such as (1) POSCAR, (2) TDB, (3) FIGURE, by typing the word In the cell below to engage upload script function
QuickGuide | ElementFraction(space)…
Example | Fe60 Ni20 Cr10 Zr10 | BCC+FCC+2? | VC+HIP+A | none | UTS / creep rate | EXP | MaxStress 120e6 Pa, … | 298 | 750e6 | 25e6 | Pa | T7 / F6 / P13 | 10.1557/jmr.2018.153 |  | UTS in lb/in^2 | Temperature in F | Some Notes
| Material |  |  |  | Property | [6 empty] | Reference |  | Special Cell | Scratch (NOT UPLOADED)
id/nickname | Composition | Structure | Processing | Material Comment | Name | Source | Property Parameters | Temperature [K] | Value [SI] | Uncertainty [SI] | Unit [SI] | Pointer | DOI |  | Col1 | Col2 | Col3 | Col4 | Col5
1 | V Nb Ta Mo | BCC | AC |  | compressive yield strength | EXP | strain rate 1e-3 | 298 | 13260000000 | 320000000 | Pa | F6 | 10.1002/adem.202402021
1 | V Nb Ta Mo | BCC | AC |  | compressive ductility | EXP | strain rate 1e-3 | 298 | 30.1 | 1.7 | % | F6 | 10.1002/adem.202402021
1 | V0.263 Nb0.263 Ta0.263 Mo0.211 | BCC | AC |  | compressive yield strength | EXP | strain rate 1e-3 | 298 | 12140000000 | 260000000 | Pa | F6 | 10.1002/adem.202402021
1 | V0.263 Nb0.263 Ta0.263 Mo0.211 | BCC | AC |  | compressive ductility | EXP | strain rate 1e-3 | 298 | 44.2 | 0.8 | % | F6 | 10.1002/adem.202402021
1 | V0.238 Nb0.238 Ta0.238 Mo0.286 | BCC | AC |  | compressive yield strength | EXP | strain rate 1e-3 | 298 | 14650000000 | 390000000 | Pa | F6 | 10.1002/adem.202402021
1 | V0.238 Nb0.238 Ta0.238 Mo0.286 | BCC | AC |  | compressive ductility | EXP | strain rate 1e-3 | 298 | 20.7 | 2.3 | % | F6 | 10.1002/adem.202402021
1 | V Nb Ta Mo | BCC | AC |  | compressive yield strength | EXP | strain rate 1e-3 | 1773 | 3817400000 |  | Pa | T2 | 10.1002/adem.202402021
1 | V Nb Ta Mo | BCC | AC |  | compressive yield strength | EXP | strain rate 1e-2 | 1773 | 5349200000 |  | Pa | T2 | 10.1002/adem.202402021
1 | V0.263 Nb0.263 Ta0.263 Mo0.211 | BCC | AC |  | compressive yield strength | EXP | strain rate 1e-3 | 1773 | 3354700000 |  | Pa | T2 | 10.1002/adem.202402021
1 | V0.263 Nb0.263 Ta0.263 Mo0.211 | BCC | AC |  | compressive yield strength | EXP | strain rate 1e-2 | 1773 | 4337900000 |  | Pa | T2 | 10.1002/adem.202402021
1 | V0.238 Nb0.238 Ta0.238 Mo0.286 | BCC | AC |  | compressive yield strength | EXP | strain rate 1e-3 | 1773 | 4125700000 |  | Pa | T2 | 10.1002/adem.202402021
1 | V0.238 Nb0.238 Ta0.238 Mo0.286 | BCC | AC |  | compressive yield strength | EXP | strain rate 1e-2 | 1773 | 5778700000 |  | Pa | T2 | 10.1002/adem.202402021
2 | Fe Co Cr Ni | FCC | AM | Laser-based Additive Manufacturing | tensile yield strength | EXP | strain rate 3e-4 | 298 | 5330000000 |  | Pa | T1 | 10.1016/j.ijplas.2024.104142
2 | Fe Co Cr Ni | FCC | AM | Laser-based Additive Manufacturing | ultimate tensile strength | EXP | strain rate 3e-4 | 298 | 7190000000 |  | Pa | T1 | 10.1016/j.ijplas.2024.104142
2 | Fe Co Cr Ni | FCC | AM | Laser-based Additive Manufacturing | tensile ductility | EXP | strain rate 3e-4 | 298 | 18.15 |  | % | T1 | 10.1016/j.ijplas.2024.104142
2 | Fe Co Cr Ni | FCC | AM | Laser-based Additive Manufacturing | total tensile ductility | EXP | strain rate 3e-4 | 298 | 19.82 |  | % | T1 | 10.1016/j.ijplas.2024.104142
2 | Fe Co Cr Ni | FCC | AM | Laser-based Additive Manufacturing | tensile yield strength | EXP | strain rate 3e-4 | 873 | 3980000000 |  | Pa | T1 | 10.1016/j.ijplas.2024.104142
2 | Fe Co Cr Ni | FCC | AM | Laser-based Additive Manufacturing | ultimate tensile strength | EXP | strain rate 3e-4 | 873 | 4200000000 |  | Pa | T1 | 10.1016/j.ijplas.2024.104142
2 | Fe Co Cr Ni | FCC | AM | Laser-based Additive Manufacturing | tensile ductility | EXP | strain rate 3e-4 | 873 | 1.2 |  | % | T1 | 10.1016/j.ijplas.2024.104142
2 | Fe Co Cr Ni | FCC | AM | Laser-based Additive Manufacturing | total tensile ductility | EXP | strain rate 3e-4 | 873 | 1.25 |  | % | T1 | 10.1016/j.ijplas.2024.104142
2 | Fe0.244 Co0.244 Cr0.244 Ni0.244 Mo0.024 | FCC+Sigma | AM | Laser-based Additive Manufacturing | tensile yield strength | EXP | strain rate 3e-4 | 298 | 6090000000 |  | Pa | T1 | 10.1016/j.ijplas.2024.104142
2 | Fe0.244 Co0.244 Cr0.244 Ni0.244 Mo0.024 | FCC+Sigma | AM | Laser-based Additive Manufacturing | ultimate tensile strength | EXP | strain rate 3e-4 | 298 | 7760000000 |  | Pa | T1 | 10.1016/j.ijplas.2024.104142
2 | Fe0.244 Co0.244 Cr0.244 Ni0.244 Mo0.024 | FCC+Sigma | AM | Laser-based Additive Manufacturing | tensile ductility | EXP | strain rate 3e-4 | 298 | 27.46 |  | % | T1 | 10.1016/j.ijplas.2024.104142
2 | Fe0.244 Co0.244 Cr0.244 Ni0.244 Mo0.024 | FCC+Sigma | AM | Laser-based Additive Manufacturing | total tensile ductility | EXP | strain rate 3e-4 | 298 | 36.51 |  | % | T1 | 10.1016/j.ijplas.2024.104142
2 | Fe0.244 Co0.244 Cr0.244 Ni0.244 Mo0.024 | FCC+Sigma | AM | Laser-based Additive Manufacturing | tensile yield strength | EXP | strain rate 3e-4 | 873 | 4070000000 |  | Pa | T1 | 10.1016/j.ijplas.2024.104142
2 | Fe0.244 Co0.244 Cr0.244 Ni0.244 Mo0.024 | FCC+Sigma | AM | Laser-based Additive Manufacturing | ultimate tensile strength | EXP | strain rate 3e-4 | 873 | 4730000000 |  | Pa | T1 | 10.1016/j.ijplas.2024.104142
2 | Fe0.244 Co0.244 Cr0.244 Ni0.244 Mo0.024 | FCC+Sigma | AM | Laser-based Additive Manufacturing | tensile ductility | EXP | strain rate 3e-4 | 873 | 6.71 |  | % | T1 | 10.1016/j.ijplas.2024.104142
2 | Fe0.244 Co0.244 Cr0.244 Ni0.244 Mo0.024 | FCC+Sigma | AM | Laser-based Additive Manufacturing | total tensile ductility | EXP | strain rate 3e-4 | 873 | 8.23 |  | % | T1 | 10.1016/j.ijplas.2024.104142
2 | Fe0.233 Co0.233 Cr0.233 Ni0.233 Mo0.07 | FCC+Sigma | AM | Laser-based Additive Manufacturing | tensile yield strength | EXP | strain rate 3e-4 | 298 | 6980000000 |  | Pa | T1 | 10.1016/j.ijplas.2024.104142
2 | Fe0.233 Co0.233 Cr0.233 Ni0.233 Mo0.07 | FCC+Sigma | AM | Laser-based Additive Manufacturing | ultimate tensile strength | EXP | strain rate 3e-4 | 298 | 9530000000 |  | Pa | T1 | 10.1016/j.ijplas.2024.104142
2 | Fe0.233 Co0.233 Cr0.233 Ni0.233 Mo0.07 | FCC+Sigma | AM | Laser-based Additive Manufacturing | tensile ductility | EXP | strain rate 3e-4 | 298 | 25.02 |  | % | T1 | 10.1016/j.ijplas.2024.104142
2 | Fe0.233 Co0.233 Cr0.233 Ni0.233 Mo0.07 | FCC+Sigma | AM | Laser-based Additive Manufacturing | total tensile ductility | EXP | strain rate 3e-4 | 298 | 27.78 |  | % | T1 | 10.1016/j.ijplas.2024.104142
2 | Fe0.233 Co0.233 Cr0.233 Ni0.233 Mo0.07 | FCC+Sigma | AM | Laser-based Additive Manufacturing | tensile yield strength | EXP | strain rate 3e-4 | 873 | 4770000000 |  | Pa | T1 | 10.1016/j.ijplas.2024.104142
2 | Fe0.233 Co0.233 Cr0.233 Ni0.233 Mo0.07 | FCC+Sigma | AM | Laser-based Additive Manufacturing | ultimate tensile strength | EXP | strain rate 3e-4 | 873 | 6610000000 |  | Pa | T1 | 10.1016/j.ijplas.2024.104142
2 | Fe0.233 Co0.233 Cr0.233 Ni0.233 Mo0.07 | FCC+Sigma | AM | Laser-based Additive Manufacturing | tensile ductility | EXP | strain rate 3e-4 | 873 | 19.35 |  | % | T1 | 10.1016/j.ijplas.2024.104142
2 | Fe0.233 Co0.233 Cr0.233 Ni0.233 Mo0.07 | FCC+Sigma | AM | Laser-based Additive Manufacturing | total tensile ductility | EXP | strain rate 3e-4 | 873 | 22.98 |  | % | T1 | 10.1016/j.ijplas.2024.104142
2 | Fe0.222 Co0.222 Cr0.222 Ni0.222 Mo0.111 | FCC+Sigma | AM | Laser-based Additive Manufacturing | tensile yield strength | EXP | strain rate 3e-4 | 298 | 9300000000 |  | Pa | T1 | 10.1016/j.ijplas.2024.104142
2 | Fe0.222 Co0.222 Cr0.222 Ni0.222 Mo0.111 | FCC+Sigma | AM | Laser-based Additive Manufacturing | ultimate tensile strength | EXP | strain rate 3e-4 | 298 | 10910000000 |  | Pa | T1 | 10.1016/j.ijplas.2024.104142
2 | Fe0.222 Co0.222 Cr0.222 Ni0.222 Mo0.111 | FCC+Sigma | AM | Laser-based Additive Manufacturing | tensile ductility | EXP | strain rate 3e-4 | 298 | 19.38 |  | % | T1 | 10.1016/j.ijplas.2024.104142
2 | Fe0.222 Co0.222 Cr0.222 Ni0.222 Mo0.111 | FCC+Sigma | AM | Laser-based Additive Manufacturing | total tensile ductility | EXP | strain rate 3e-4 | 298 | 19.93 |  | % | T1 | 10.1016/j.ijplas.2024.104142
2 | Fe0.222 Co0.222 Cr0.222 Ni0.222 Mo0.111 | FCC+Sigma | AM | Laser-based Additive Manufacturing | tensile yield strength | EXP | strain rate 3e-4 | 873 | 5780000000 |  | Pa | T1 | 10.1016/j.ijplas.2024.104142
2 | Fe0.222 Co0.222 Cr0.222 Ni0.222 Mo0.111 | FCC+Sigma | AM | Laser-based Additive Manufacturing | ultimate tensile strength | EXP | strain rate 3e-4 | 873 | 7990000000 |  | Pa | T1 | 10.1016/j.ijplas.2024.104142
2 | Fe0.222 Co0.222 Cr0.222 Ni0.222 Mo0.111 | FCC+Sigma | AM | Laser-based Additive Manufacturing | tensile ductility | EXP | strain rate 3e-4 | 873 | 11.16 |  | % | T1 | 10.1016/j.ijplas.2024.104142
2 | Fe0.222 Co0.222 Cr0.222 Ni0.222 Mo0.111 | FCC+Sigma | AM | Laser-based Additive Manufacturing | total tensile ductility | EXP | strain rate 3e-4 | 873 | 11.33 |  | % | T1 | 10.1016/j.ijplas.2024.104142
3 | Nb Mo Ta W Hf | BCC+BCC | AC |  | compressive yield strength | EXP | strain rate 1e-3 | 298 | 17300000000 | 220000000 | Pa | T2 | 10.1016/j.intermet.2024.108515
3 | Nb Mo Ta W Hf | BCC+BCC | AC |  | total compressive ductility | EXP | strain rate 1e-3 | 298 | 6.2 | 0.6 | % | T2 | 10.1016/j.intermet.2024.108515
3 | Nb Mo Ta W Hf | BCC+BCC | AC |  | compressive yield strength | EXP | strain rate 1e-3 | 1473 | 10880000000 | 260000000 | Pa | T2 | 10.1016/j.intermet.2024.108515
3 | Nb Mo Ta W Hf | BCC+BCC | AC |  | total compressive ductility | EXP | strain rate 1e-3 | 1473 | >30 |  | % | T2 | 10.1016/j.intermet.2024.108515
3 | Nb Mo Ta W Hf | BCC+BCC | AC |  | compressive yield strength | EXP | strain rate 1e-3 | 1873 | 3900000000 | 180000000 | Pa | T2 | 10.1016/j.intermet.2024.108515
3 | Nb Mo Ta W Hf | BCC+BCC | AC |  | total compressive ductility | EXP | strain rate 1e-3 | 1873 | >30 |  | % | T2 | 10.1016/j.intermet.2024.108515
3 | Nb Mo Ta W Hf | BCC+BCC | AC |  | compressive yield strength | EXP | strain rate 1e-3 | 2073 | 3120000000 | 160000000 | Pa | T2 | 10.1016/j.intermet.2024.108515
3 | Nb Mo Ta W Hf | BCC+BCC | AC |  | total compressive ductility | EXP | strain rate 1e-3 | 2073 | >30 |  | % | T2 | 10.1016/j.intermet.2024.108515
3 | Nb Mo Ta W Hf | BCC+BCC | AC |  | hardness | EXP |  | 298 | 35800000000 |  | Pa | T4 | 10.1016/j.intermet.2024.108515
3 | Nb Mo Ta W Hf | BCC+BCC | AC |  | density | EXP |  | 298 | 14090 |  | kg/m3 | T4 | 10.1016/j.intermet.2024.108515
3 | Nb Mo Ta W | BCC | AC |  | compressive yield strength | EXP | strain rate 1e-3 | 298 | 10420000000 | 410000000 | Pa | T2 | 10.1016/j.intermet.2024.108515
3 | Nb Mo Ta W | BCC | AC |  | total compressive ductility | EXP | strain rate 1e-3 | 298 | 0.9 | 0.1 | % | T2 | 10.1016/j.intermet.2024.108515
4 | Al0.2 Mo0.1 Nb0.2 Ta0.1 Ti0.2 Zr0.2 | BCC+HCP | AM | Laser-based Additive Manufacturing | hardness | EXP |  | 298 | 63350000000 |  | Pa | F6 | 10.1016/j.jallcom.2024.177079
4 | Al0.2 Mo0.1 Nb0.2 Ta0.1 Ti0.2 Zr0.2 | BCC+HCP | AM | Laser-based Additive Manufacturing | compressive yield strength | EXP | strain rate 1e-3 | 1273 | 7740000000 |  | Pa | F7 | 10.1016/j.jallcom.2024.177079
4 | Al Nb Ta Ti Zr | BCC+HCP | AM | Laser-based Additive Manufacturing | hardness | EXP |  | 298 | 60310000000 |  | Pa | F6 | 10.1016/j.jallcom.2024.177079
4 | Al Nb Ta Ti Zr | BCC+HCP | AM | Laser-based Additive Manufacturing | compressive yield strength | EXP | strain rate 1e-3 | 1273 | 7620000000 |  | Pa | F7 | 10.1016/j.jallcom.2024.177079