## Sheet1
Metadata
Name: | Ricardo Amaral |  | Optional Upload Comments:
Email: | rna5137@psu.edu
Direct: | T
HandFetched: | T | phase1+phase2 no space between | process1+process2 no space between | optional information | popular abbreviation or "full property name" | ML/EXP/EM/DFT/THM | Standardized parameters for the property. | Absolute Temperature [K] | Base SI Units s/Pa/m/kg | Uncertainty in Value | Base SI Units s/Pa/m/kg | Table / Figure / Appendix Page / Supplemental | only DOI, no http etc (if no DOI) Author_Year_ThreeFirstTitleWords | This special cell will allow running special upload functions in the future, such as (1) POSCAR, (2) TDB, (3) FIGURE, by typing the word In the cell below to engage upload script function
QuickGuide | ElementFraction(space)…
Example | Fe60 Ni20 Cr10 Zr10 | BCC+FCC+2? | VC+HIP+A | none | UTS / creep rate | EXP | MaxStress 120e6 Pa, … | 298 | 750e6 | 25e6 | Pa | T7 / F6 / P13 | 10.1557/jmr.2018.153 |  | UTS in lb/in^2 | Temperature in F | Some Notes
| Material |  |  |  | Property | [6 empty] | Reference |  | Special Cell | Scratch (NOT UPLOADED)
id/nickname | Composition | Structure | Processing | Material Comment | Name | Source | Property Parameters | Temperature [K] | Value [SI] | Uncertainty [SI] | Unit [SI] | Pointer | DOI |  | Col1 | Col2 | Col3 | Col4 | Col5
1 | Fe71.5 Al25.8 Nb2.7 | FeAl+Laves | VIM+HR | Rolled at 1200C to 13 mm in several steps, with a 15% thickness reduction in each pass. | creep rate | EXP | stress = 59.76 MPa | 923 | 2.609243e-09 |  | %/s | F3 | 10.3390/met9070739
1 | Fe71.5 Al25.8 Nb2.7 | FeAl+Laves | VIM+HR | Rolled at 1200C to 13 mm in several steps, with a 15% thickness reduction in each pass. | creep rate | EXP | stress = 74.12 MPa | 923 | 5.701834e-09 |  | %/s | F3 | 10.3390/met9070739
1 | Fe71.5 Al25.8 Nb2.7 | FeAl+Laves | VIM+HR | Rolled at 1200C to 13 mm in several steps, with a 15% thickness reduction in each pass. | creep rate | EXP | stress = 94.54 MPa | 923 | 1.962052e-08 |  | %/s | F3 | 10.3390/met9070739
1 | Fe71.5 Al25.8 Nb2.7 | FeAl+Laves | VIM+HR | Rolled at 1200C to 13 mm in several steps, with a 15% thickness reduction in each pass. | creep rate | EXP | stress = 128.75 MPa | 923 | 6.748589e-08 |  | %/s | F3 | 10.3390/met9070739
1 | Fe71.5 Al25.8 Nb2.7 | FeAl+Laves | VIM+HR | Rolled at 1200C to 13 mm in several steps, with a 15% thickness reduction in each pass. | creep rate | EXP | stress = 125.19 MPa | 923 | 8.274301e-08 |  | %/s | F3 | 10.3390/met9070739
1 | Fe71.5 Al25.8 Nb2.7 | FeAl+Laves | VIM+HR | Rolled at 1200C to 13 mm in several steps, with a 15% thickness reduction in each pass. | creep rate | EXP | stress = 162.7 MPa | 923 | 1.95482e-07 |  | %/s | F3 | 10.3390/met9070739
1 | Fe71.5 Al25.8 Nb2.7 | FeAl+Laves | VIM+HR | Rolled at 1200C to 13 mm in several steps, with a 15% thickness reduction in each pass. | creep rate | EXP | stress = 173.72 MPa | 923 | 3.077457e-07 |  | %/s | F3 | 10.3390/met9070739
1 | Fe71.5 Al25.8 Nb2.7 | FeAl+Laves | VIM+HR | Rolled at 1200C to 13 mm in several steps, with a 15% thickness reduction in each pass. | creep rate | EXP | stress = 198.04 MPa | 923 | 5.575814e-07 |  | %/s | F3 | 10.3390/met9070739
1 | Fe71.5 Al25.8 Nb2.7 | FeAl+Laves | VIM+HR | Rolled at 1200C to 13 mm in several steps, with a 15% thickness reduction in each pass. | creep rate | EXP | stress = 207.53 MPa | 923 | 7.745102e-07 |  | %/s | F3 | 10.3390/met9070739
1 | Fe71.5 Al25.8 Nb2.7 | FeAl+Laves | VIM+HR | Rolled at 1200C to 13 mm in several steps, with a 15% thickness reduction in each pass. | creep rate | EXP | stress = 264.71 MPa | 923 | 6.407307e-06 |  | %/s | F3 | 10.3390/met9070739
1 | Fe71.5 Al25.8 Nb2.7 | FeAl+Laves | VIM+HR | Rolled at 1200C to 13 mm in several steps, with a 15% thickness reduction in each pass. | creep rate | EXP | stress = 272.24 MPa | 923 | 6.820299e-06 |  | %/s | F3 | 10.3390/met9070739
1 | Fe71.5 Al25.8 Nb2.7 | FeAl+Laves | VIM+HR | Rolled at 1200C to 13 mm in several steps, with a 15% thickness reduction in each pass. | creep rate | EXP | stress = 304.61 MPa | 923 | 2.105075e-05 |  | %/s | F3 | 10.3390/met9070739
1 | Fe71.5 Al25.8 Nb2.7 | FeAl+Laves | VIM+HR | Rolled at 1200C to 13 mm in several steps, with a 15% thickness reduction in each pass. | creep rate | EXP | stress = 29.34 MPa | 973 | 3.264783e-08 |  | %/s | F3 | 10.3390/met9070739
1 | Fe71.5 Al25.8 Nb2.7 | FeAl+Laves | VIM+HR | Rolled at 1200C to 13 mm in several steps, with a 15% thickness reduction in each pass. | creep rate | EXP | stress = 29.34 MPa | 973 | 4.002116e-08 |  | %/s | F3 | 10.3390/met9070739
1 | Fe71.5 Al25.8 Nb2.7 | FeAl+Laves | VIM+HR | Rolled at 1200C to 13 mm in several steps, with a 15% thickness reduction in each pass. | creep rate | EXP | stress = 36.39 MPa | 973 | 6.294085e-08 |  | %/s | F3 | 10.3390/met9070739
1 | Fe71.5 Al25.8 Nb2.7 | FeAl+Laves | VIM+HR | Rolled at 1200C to 13 mm in several steps, with a 15% thickness reduction in each pass. | creep rate | EXP | stress = 43.88 MPa | 973 | 9.154715e-08 |  | %/s | F3 | 10.3390/met9070739
1 | Fe71.5 Al25.8 Nb2.7 | FeAl+Laves | VIM+HR | Rolled at 1200C to 13 mm in several steps, with a 15% thickness reduction in each pass. | creep rate | EXP | stress = 50.97 MPa | 973 | 1.270748e-07 |  | %/s | F3 | 10.3390/met9070739
1 | Fe71.5 Al25.8 Nb2.7 | FeAl+Laves | VIM+HR | Rolled at 1200C to 13 mm in several steps, with a 15% thickness reduction in each pass. | creep rate | EXP | stress = 52.42 MPa | 973 | 3.201379e-07 |  | %/s | F3 | 10.3390/met9070739
1 | Fe71.5 Al25.8 Nb2.7 | FeAl+Laves | VIM+HR | Rolled at 1200C to 13 mm in several steps, with a 15% thickness reduction in each pass. | creep rate | EXP | stress = 62.04 MPa | 973 | 4.805185e-07 |  | %/s | F3 | 10.3390/met9070739
1 | Fe71.5 Al25.8 Nb2.7 | FeAl+Laves | VIM+HR | Rolled at 1200C to 13 mm in several steps, with a 15% thickness reduction in each pass. | creep rate | EXP | stress = 60.89 MPa | 973 | 5.197314e-07 |  | %/s | F3 | 10.3390/met9070739
1 | Fe71.5 Al25.8 Nb2.7 | FeAl+Laves | VIM+HR | Rolled at 1200C to 13 mm in several steps, with a 15% thickness reduction in each pass. | creep rate | EXP | stress = 74.12 MPa | 973 | 8.980355e-07 |  | %/s | F3 | 10.3390/met9070739
1 | Fe71.5 Al25.8 Nb2.7 | FeAl+Laves | VIM+HR | Rolled at 1200C to 13 mm in several steps, with a 15% thickness reduction in each pass. | creep rate | EXP | stress = 86.9 MPa | 973 | 1.527974e-06 |  | %/s | F3 | 10.3390/met9070739
1 | Fe71.5 Al25.8 Nb2.7 | FeAl+Laves | VIM+HR | Rolled at 1200C to 13 mm in several steps, with a 15% thickness reduction in each pass. | creep rate | EXP | stress = 92.79 MPa | 973 | 1.962302e-06 |  | %/s | F3 | 10.3390/met9070739
1 | Fe71.5 Al25.8 Nb2.7 | FeAl+Laves | VIM+HR | Rolled at 1200C to 13 mm in several steps, with a 15% thickness reduction in each pass. | creep rate | EXP | stress = 99.07 MPa | 973 | 2.442364e-06 |  | %/s | F3 | 10.3390/met9070739
1 | Fe71.5 Al25.8 Nb2.7 | FeAl+Laves | VIM+HR | Rolled at 1200C to 13 mm in several steps, with a 15% thickness reduction in each pass. | creep rate | EXP | stress = 121.72 MPa | 973 | 5.507361e-06 |  | %/s | F3 | 10.3390/met9070739
1 | Fe71.5 Al25.8 Nb2.7 | FeAl+Laves | VIM+HR | Rolled at 1200C to 13 mm in several steps, with a 15% thickness reduction in each pass. | creep rate | EXP | stress = 152.38 MPa | 973 | 1.364073e-05 |  | %/s | F3 | 10.3390/met9070739
1 | Fe71.5 Al25.8 Nb2.7 | FeAl+Laves | VIM+HR | Rolled at 1200C to 13 mm in several steps, with a 15% thickness reduction in each pass. | creep rate | EXP | stress = 15.97 MPa | 1023 | 2.216071e-08 |  | %/s | F3 | 10.3390/met9070739
1 | Fe71.5 Al25.8 Nb2.7 | FeAl+Laves | VIM+HR | Rolled at 1200C to 13 mm in several steps, with a 15% thickness reduction in each pass. | creep rate | EXP | stress = 19.26 MPa | 1023 | 3.653573e-08 |  | %/s | F3 | 10.3390/met9070739
1 | Fe71.5 Al25.8 Nb2.7 | FeAl+Laves | VIM+HR | Rolled at 1200C to 13 mm in several steps, with a 15% thickness reduction in each pass. | creep rate | EXP | stress = 22.79 MPa | 1023 | 6.722428e-08 |  | %/s | F3 | 10.3390/met9070739
1 | Fe71.5 Al25.8 Nb2.7 | FeAl+Laves | VIM+HR | Rolled at 1200C to 13 mm in several steps, with a 15% thickness reduction in each pass. | creep rate | EXP | stress = 24.11 MPa | 1023 | 7.616965e-08 |  | %/s | F3 | 10.3390/met9070739
1 | Fe71.5 Al25.8 Nb2.7 | FeAl+Laves | VIM+HR | Rolled at 1200C to 13 mm in several steps, with a 15% thickness reduction in each pass. | creep rate | EXP | stress = 26.22 MPa | 1023 | 1.256667e-07 |  | %/s | F3 | 10.3390/met9070739
1 | Fe71.5 Al25.8 Nb2.7 | FeAl+Laves | VIM+HR | Rolled at 1200C to 13 mm in several steps, with a 15% thickness reduction in each pass. | creep rate | EXP | stress = 27.22 MPa | 1023 | 1.316794e-07 |  | %/s | F3 | 10.3390/met9070739
1 | Fe71.5 Al25.8 Nb2.7 | FeAl+Laves | VIM+HR | Rolled at 1200C to 13 mm in several steps, with a 15% thickness reduction in each pass. | creep rate | EXP | stress = 23.66 MPa | 1023 | 2.54476e-07 |  | %/s | F3 | 10.3390/met9070739
1 | Fe71.5 Al25.8 Nb2.7 | FeAl+Laves | VIM+HR | Rolled at 1200C to 13 mm in several steps, with a 15% thickness reduction in each pass. | creep rate | EXP | stress = 33.76 MPa | 1023 | 3.16107e-07 |  | %/s | F3 | 10.3390/met9070739
1 | Fe71.5 Al25.8 Nb2.7 | FeAl+Laves | VIM+HR | Rolled at 1200C to 13 mm in several steps, with a 15% thickness reduction in each pass. | creep rate | EXP | stress = 40.34 MPa | 1023 | 6.388974e-07 |  | %/s | F3 | 10.3390/met9070739
1 | Fe71.5 Al25.8 Nb2.7 | FeAl+Laves | VIM+HR | Rolled at 1200C to 13 mm in several steps, with a 15% thickness reduction in each pass. | creep rate | EXP | stress = 46.85 MPa | 1023 | 1.121726e-06 |  | %/s | F3 | 10.3390/met9070739
1 | Fe71.5 Al25.8 Nb2.7 | FeAl+Laves | VIM+HR | Rolled at 1200C to 13 mm in several steps, with a 15% thickness reduction in each pass. | creep rate | EXP | stress = 59.76 MPa | 1023 | 2.692279e-06 |  | %/s | F3 | 10.3390/met9070739
1 | Fe71.5 Al25.8 Nb2.7 | FeAl+Laves | VIM+HR | Rolled at 1200C to 13 mm in several steps, with a 15% thickness reduction in each pass. | creep rate | EXP | stress = 72.74 MPa | 1023 | 5.356228e-06 |  | %/s | F3 | 10.3390/met9070739
1 | Fe71.5 Al25.8 Nb2.7 | FeAl+Laves | VIM+HR | Rolled at 1200C to 13 mm in several steps, with a 15% thickness reduction in each pass. | creep rate | EXP | stress = 84.49 MPa | 1023 | 9.703311e-06 |  | %/s | F3 | 10.3390/met9070739
1 | Fe71.5 Al25.8 Nb2.7 | FeAl+Laves | VIM+HR | Rolled at 1200C to 13 mm in several steps, with a 15% thickness reduction in each pass. | creep rate | EXP | stress = 97.23 MPa | 1023 | 1.67726e-05 |  | %/s | F3 | 10.3390/met9070739
1 | Fe71.5 Al25.8 Nb2.7 | FeAl+Laves | VIM+HR | Rolled at 1200C to 13 mm in several steps, with a 15% thickness reduction in each pass. | creep rate | EXP | stress = 8.69 MPa | 1073 | 5.434209e-09 |  | %/s | F3 | 10.3390/met9070739
1 | Fe71.5 Al25.8 Nb2.7 | FeAl+Laves | VIM+HR | Rolled at 1200C to 13 mm in several steps, with a 15% thickness reduction in each pass. | creep rate | EXP | stress = 10.38 MPa | 1073 | 6.348018e-09 |  | %/s | F3 | 10.3390/met9070739
1 | Fe71.5 Al25.8 Nb2.7 | FeAl+Laves | VIM+HR | Rolled at 1200C to 13 mm in several steps, with a 15% thickness reduction in each pass. | creep rate | EXP | stress = 11.95 MPa | 1073 | 1.080229e-08 |  | %/s | F3 | 10.3390/met9070739
1 | Fe71.5 Al25.8 Nb2.7 | FeAl+Laves | VIM+HR | Rolled at 1200C to 13 mm in several steps, with a 15% thickness reduction in each pass. | creep rate | EXP | stress = 13.62 MPa | 1073 | 1.867342e-08 |  | %/s | F3 | 10.3390/met9070739
1 | Fe71.5 Al25.8 Nb2.7 | FeAl+Laves | VIM+HR | Rolled at 1200C to 13 mm in several steps, with a 15% thickness reduction in each pass. | creep rate | EXP | stress = 15.24 MPa | 1073 | 3.03233e-08 |  | %/s | F3 | 10.3390/met9070739
1 | Fe71.5 Al25.8 Nb2.7 | FeAl+Laves | VIM+HR | Rolled at 1200C to 13 mm in several steps, with a 15% thickness reduction in each pass. | creep rate | EXP | stress = 12.29 MPa | 1073 | 5.955654e-08 |  | %/s | F3 | 10.3390/met9070739
1 | Fe71.5 Al25.8 Nb2.7 | FeAl+Laves | VIM+HR | Rolled at 1200C to 13 mm in several steps, with a 15% thickness reduction in each pass. | creep rate | EXP | stress = 16.42 MPa | 1073 | 7.061585e-08 |  | %/s | F3 | 10.3390/met9070739
1 | Fe71.5 Al25.8 Nb2.7 | FeAl+Laves | VIM+HR | Rolled at 1200C to 13 mm in several steps, with a 15% thickness reduction in each pass. | creep rate | EXP | stress = 13.88 MPa | 1073 | 8.268508e-08 |  | %/s | F3 | 10.3390/met9070739
1 | Fe71.5 Al25.8 Nb2.7 | FeAl+Laves | VIM+HR | Rolled at 1200C to 13 mm in several steps, with a 15% thickness reduction in each pass. | creep rate | EXP | stress = 18.55 MPa | 1073 | 1.094004e-07 |  | %/s | F3 | 10.3390/met9070739
1 | Fe71.5 Al25.8 Nb2.7 | FeAl+Laves | VIM+HR | Rolled at 1200C to 13 mm in several steps, with a 15% thickness reduction in each pass. | creep rate | EXP | stress = 15.82 MPa | 1073 | 2.434601e-07 |  | %/s | F3 | 10.3390/met9070739
1 | Fe71.5 Al25.8 Nb2.7 | FeAl+Laves | VIM+HR | Rolled at 1200C to 13 mm in several steps, with a 15% thickness reduction in each pass. | creep rate | EXP | stress = 21.54 MPa | 1073 | 2.711029e-07 |  | %/s | F3 | 10.3390/met9070739
1 | Fe71.5 Al25.8 Nb2.7 | FeAl+Laves | VIM+HR | Rolled at 1200C to 13 mm in several steps, with a 15% thickness reduction in each pass. | creep rate | EXP | stress = 24.79 MPa | 1073 | 5.5673e-07 |  | %/s | F3 | 10.3390/met9070739
1 | Fe71.5 Al25.8 Nb2.7 | FeAl+Laves | VIM+HR | Rolled at 1200C to 13 mm in several steps, with a 15% thickness reduction in each pass. | creep rate | EXP | stress = 25.98 MPa | 1073 | 6.612052e-07 |  | %/s | F3 | 10.3390/met9070739
1 | Fe71.5 Al25.8 Nb2.7 | FeAl+Laves | VIM+HR | Rolled at 1200C to 13 mm in several steps, with a 15% thickness reduction in each pass. | creep rate | EXP | stress = 29.07 MPa | 1073 | 1.107884e-06 |  | %/s | F3 | 10.3390/met9070739
1 | Fe71.5 Al25.8 Nb2.7 | FeAl+Laves | VIM+HR | Rolled at 1200C to 13 mm in several steps, with a 15% thickness reduction in each pass. | creep rate | EXP | stress = 31.92 MPa | 1073 | 1.799294e-06 |  | %/s | F3 | 10.3390/met9070739
1 | Fe71.5 Al25.8 Nb2.7 | FeAl+Laves | VIM+HR | Rolled at 1200C to 13 mm in several steps, with a 15% thickness reduction in each pass. | creep rate | EXP | stress = 35.05 MPa | 1073 | 2.578031e-06 |  | %/s | F3 | 10.3390/met9070739
1 | Fe71.5 Al25.8 Nb2.7 | FeAl+Laves | VIM+HR | Rolled at 1200C to 13 mm in several steps, with a 15% thickness reduction in each pass. | creep rate | EXP | stress = 41.1 MPa | 1073 | 4.251137e-06 |  | %/s | F3 | 10.3390/met9070739
1 | Fe71.5 Al25.8 Nb2.7 | FeAl+Laves | VIM+HR | Rolled at 1200C to 13 mm in several steps, with a 15% thickness reduction in each pass. | creep rate | EXP | stress = 53.41 MPa | 1073 | 1.138419e-05 |  | %/s | F3 | 10.3390/met9070739
1 | Fe71.5 Al25.8 Nb2.7 | FeAl+Laves | VIM+HR | Rolled at 1200C to 13 mm in several steps, with a 15% thickness reduction in each pass. | creep rate | EXP | stress = 6.81 MPa | 1173 | 6.26729e-08 |  | %/s | F3 | 10.3390/met9070739
1 | Fe71.5 Al25.8 Nb2.7 | FeAl+Laves | VIM+HR | Rolled at 1200C to 13 mm in several steps, with a 15% thickness reduction in each pass. | creep rate | EXP | stress = 6.88 MPa | 1173 | 7.103525e-08 |  | %/s | F3 | 10.3390/met9070739
1 | Fe71.5 Al25.8 Nb2.7 | FeAl+Laves | VIM+HR | Rolled at 1200C to 13 mm in several steps, with a 15% thickness reduction in each pass. | creep rate | EXP | stress = 8.53 MPa | 1173 | 2.090382e-07 |  | %/s | F3 | 10.3390/met9070739
1 | Fe71.5 Al25.8 Nb2.7 | FeAl+Laves | VIM+HR | Rolled at 1200C to 13 mm in several steps, with a 15% thickness reduction in each pass. | creep rate | EXP | stress = 8.77 MPa | 1173 | 3.616079e-07 |  | %/s | F3 | 10.3390/met9070739
1 | Fe71.5 Al25.8 Nb2.7 | FeAl+Laves | VIM+HR | Rolled at 1200C to 13 mm in several steps, with a 15% thickness reduction in each pass. | creep rate | EXP | stress = 10.09 MPa | 1173 | 4.641589e-07 |  | %/s | F3 | 10.3390/met9070739
1 | Fe71.5 Al25.8 Nb2.7 | FeAl+Laves | VIM+HR | Rolled at 1200C to 13 mm in several steps, with a 15% thickness reduction in each pass. | creep rate | EXP | stress = 11.72 MPa | 1173 | 9.093713e-07 |  | %/s | F3 | 10.3390/met9070739
1 | Fe71.5 Al25.8 Nb2.7 | FeAl+Laves | VIM+HR | Rolled at 1200C to 13 mm in several steps, with a 15% thickness reduction in each pass. | creep rate | EXP | stress = 14.96 MPa | 1173 | 2.939181e-06 |  | %/s | F3 | 10.3390/met9070739
1 | Fe71.5 Al25.8 Nb2.7 | FeAl+Laves | VIM+HR | Rolled at 1200C to 13 mm in several steps, with a 15% thickness reduction in each pass. | creep rate | EXP | stress = 15.82 MPa | 1173 | 6.134629e-06 |  | %/s | F3 | 10.3390/met9070739
1 | Fe71.5 Al25.8 Nb2.7 | FeAl+Laves | VIM+HR | Rolled at 1200C to 13 mm in several steps, with a 15% thickness reduction in each pass. | creep rate | EXP | stress = 18.2 MPa | 1173 | 6.838999e-06 |  | %/s | F3 | 10.3390/met9070739
1 | Fe71.5 Al25.8 Nb2.7 | FeAl+Laves | VIM+HR | Rolled at 1200C to 13 mm in several steps, with a 15% thickness reduction in each pass. | creep rate | EXP | stress = 21.34 MPa | 1173 | 1.298476e-05 |  | %/s | F3 | 10.3390/met9070739
1 | Fe67.9 Al27.3 Nb4.8 | FeAl+Laves | VIM+HR | Rolled at 1200C to 13 mm in several steps, with a 15% thickness reduction in each pass. | creep rate | EXP | stress = 79.88 MPa | 923 | 2.214248e-08 |  | %/s | F4 | 10.3390/met9070739
1 | Fe67.9 Al27.3 Nb4.8 | FeAl+Laves | VIM+HR | Rolled at 1200C to 13 mm in several steps, with a 15% thickness reduction in each pass. | creep rate | EXP | stress = 95.43 MPa | 923 | 2.749787e-08 |  | %/s | F4 | 10.3390/met9070739
1 | Fe67.9 Al27.3 Nb4.8 | FeAl+Laves | VIM+HR | Rolled at 1200C to 13 mm in several steps, with a 15% thickness reduction in each pass. | creep rate | EXP | stress = 93.66 MPa | 923 | 3.31463e-08 |  | %/s | F4 | 10.3390/met9070739
1 | Fe67.9 Al27.3 Nb4.8 | FeAl+Laves | VIM+HR | Rolled at 1200C to 13 mm in several steps, with a 15% thickness reduction in each pass. | creep rate | EXP | stress = 108.79 MPa | 923 | 4.51992e-08 |  | %/s | F4 | 10.3390/met9070739
1 | Fe67.9 Al27.3 Nb4.8 | FeAl+Laves | VIM+HR | Rolled at 1200C to 13 mm in several steps, with a 15% thickness reduction in each pass. | creep rate | EXP | stress = 114 MPa | 923 | 6.563803e-08 |  | %/s | F4 | 10.3390/met9070739
1 | Fe67.9 Al27.3 Nb4.8 | FeAl+Laves | VIM+HR | Rolled at 1200C to 13 mm in several steps, with a 15% thickness reduction in each pass. | creep rate | EXP | stress = 122.87 MPa | 923 | 6.981727e-08 |  | %/s | F4 | 10.3390/met9070739
1 | Fe67.9 Al27.3 Nb4.8 | FeAl+Laves | VIM+HR | Rolled at 1200C to 13 mm in several steps, with a 15% thickness reduction in each pass. | creep rate | EXP | stress = 142.72 MPa | 923 | 1.095139e-07 |  | %/s | F4 | 10.3390/met9070739
1 | Fe67.9 Al27.3 Nb4.8 | FeAl+Laves | VIM+HR | Rolled at 1200C to 13 mm in several steps, with a 15% thickness reduction in each pass. | creep rate | EXP | stress = 162.7 MPa | 923 | 1.800118e-07 |  | %/s | F4 | 10.3390/met9070739
1 | Fe67.9 Al27.3 Nb4.8 | FeAl+Laves | VIM+HR | Rolled at 1200C to 13 mm in several steps, with a 15% thickness reduction in each pass. | creep rate | EXP | stress = 196.19 MPa | 923 | 3.298111e-07 |  | %/s | F4 | 10.3390/met9070739
1 | Fe67.9 Al27.3 Nb4.8 | FeAl+Laves | VIM+HR | Rolled at 1200C to 13 mm in several steps, with a 15% thickness reduction in each pass. | creep rate | EXP | stress = 221.58 MPa | 923 | 5.952027e-07 |  | %/s | F4 | 10.3390/met9070739
1 | Fe67.9 Al27.3 Nb4.8 | FeAl+Laves | VIM+HR | Rolled at 1200C to 13 mm in several steps, with a 15% thickness reduction in each pass. | creep rate | EXP | stress = 254.98 MPa | 923 | 1.274483e-06 |  | %/s | F4 | 10.3390/met9070739
1 | Fe67.9 Al27.3 Nb4.8 | FeAl+Laves | VIM+HR | Rolled at 1200C to 13 mm in several steps, with a 15% thickness reduction in each pass. | creep rate | EXP | stress = 287.97 MPa | 923 | 2.60488e-06 |  | %/s | F4 | 10.3390/met9070739
1 | Fe67.9 Al27.3 Nb4.8 | FeAl+Laves | VIM+HR | Rolled at 1200C to 13 mm in several steps, with a 15% thickness reduction in each pass. | creep rate | EXP | stress = 319.2 MPa | 923 | 5.0819e-06 |  | %/s | F4 | 10.3390/met9070739
1 | Fe67.9 Al27.3 Nb4.8 | FeAl+Laves | VIM+HR | Rolled at 1200C to 13 mm in several steps, with a 15% thickness reduction in each pass. | creep rate | EXP | stress = 353.82 MPa | 923 | 1.332425e-05 |  | %/s | F4 | 10.3390/met9070739
1 | Fe67.9 Al27.3 Nb4.8 | FeAl+Laves | VIM+HR | Rolled at 1200C to 13 mm in several steps, with a 15% thickness reduction in each pass. | creep rate | EXP | stress = 30.18 MPa | 973 | 1.58283e-08 |  | %/s | F4 | 10.3390/met9070739
1 | Fe67.9 Al27.3 Nb4.8 | FeAl+Laves | VIM+HR | Rolled at 1200C to 13 mm in several steps, with a 15% thickness reduction in each pass. | creep rate | EXP | stress = 30.75 MPa | 973 | 2.061789e-08 |  | %/s | F4 | 10.3390/met9070739
1 | Fe67.9 Al27.3 Nb4.8 | FeAl+Laves | VIM+HR | Rolled at 1200C to 13 mm in several steps, with a 15% thickness reduction in each pass. | creep rate | EXP | stress = 37.78 MPa | 973 | 3.335027e-08 |  | %/s | F4 | 10.3390/met9070739
1 | Fe67.9 Al27.3 Nb4.8 | FeAl+Laves | VIM+HR | Rolled at 1200C to 13 mm in several steps, with a 15% thickness reduction in each pass. | creep rate | EXP | stress = 44.71 MPa | 973 | 5.832412e-08 |  | %/s | F4 | 10.3390/met9070739
1 | Fe67.9 Al27.3 Nb4.8 | FeAl+Laves | VIM+HR | Rolled at 1200C to 13 mm in several steps, with a 15% thickness reduction in each pass. | creep rate | EXP | stress = 66.24 MPa | 973 | 2.019459e-07 |  | %/s | F4 | 10.3390/met9070739
1 | Fe67.9 Al27.3 Nb4.8 | FeAl+Laves | VIM+HR | Rolled at 1200C to 13 mm in several steps, with a 15% thickness reduction in each pass. | creep rate | EXP | stress = 79.14 MPa | 973 | 3.531478e-07 |  | %/s | F4 | 10.3390/met9070739
1 | Fe67.9 Al27.3 Nb4.8 | FeAl+Laves | VIM+HR | Rolled at 1200C to 13 mm in several steps, with a 15% thickness reduction in each pass. | creep rate | EXP | stress = 100 MPa | 973 | 7.325502e-07 |  | %/s | F4 | 10.3390/met9070739
1 | Fe67.9 Al27.3 Nb4.8 | FeAl+Laves | VIM+HR | Rolled at 1200C to 13 mm in several steps, with a 15% thickness reduction in each pass. | creep rate | EXP | stress = 133.66 MPa | 973 | 1.774684e-06 |  | %/s | F4 | 10.3390/met9070739
1 | Fe67.9 Al27.3 Nb4.8 | FeAl+Laves | VIM+HR | Rolled at 1200C to 13 mm in several steps, with a 15% thickness reduction in each pass. | creep rate | EXP | stress = 167.33 MPa | 973 | 3.917928e-06 |  | %/s | F4 | 10.3390/met9070739
1 | Fe67.9 Al27.3 Nb4.8 | FeAl+Laves | VIM+HR | Rolled at 1200C to 13 mm in several steps, with a 15% thickness reduction in each pass. | creep rate | EXP | stress = 199.9 MPa | 973 | 7.63968e-06 |  | %/s | F4 | 10.3390/met9070739
1 | Fe67.9 Al27.3 Nb4.8 | FeAl+Laves | VIM+HR | Rolled at 1200C to 13 mm in several steps, with a 15% thickness reduction in each pass. | creep rate | EXP | stress = 234.38 MPa | 973 | 1.466871e-05 |  | %/s | F4 | 10.3390/met9070739
1 | Fe67.9 Al27.3 Nb4.8 | FeAl+Laves | VIM+HR | Rolled at 1200C to 13 mm in several steps, with a 15% thickness reduction in each pass. | creep rate | EXP | stress = 19.26 MPa | 1023 | 2.736775e-08 |  | %/s | F4 | 10.3390/met9070739
1 | Fe67.9 Al27.3 Nb4.8 | FeAl+Laves | VIM+HR | Rolled at 1200C to 13 mm in several steps, with a 15% thickness reduction in each pass. | creep rate | EXP | stress = 23 MPa | 1023 | 7.514609e-08 |  | %/s | F4 | 10.3390/met9070739
1 | Fe67.9 Al27.3 Nb4.8 | FeAl+Laves | VIM+HR | Rolled at 1200C to 13 mm in several steps, with a 15% thickness reduction in each pass. | creep rate | EXP | stress = 25.98 MPa | 1023 | 6.839255e-08 |  | %/s | F4 | 10.3390/met9070739
1 | Fe67.9 Al27.3 Nb4.8 | FeAl+Laves | VIM+HR | Rolled at 1200C to 13 mm in several steps, with a 15% thickness reduction in each pass. | creep rate | EXP | stress = 27.48 MPa | 1023 | 7.389716e-08 |  | %/s | F4 | 10.3390/met9070739
1 | Fe67.9 Al27.3 Nb4.8 | FeAl+Laves | VIM+HR | Rolled at 1200C to 13 mm in several steps, with a 15% thickness reduction in each pass. | creep rate | EXP | stress = 29.07 MPa | 1023 | 1.106977e-07 |  | %/s | F4 | 10.3390/met9070739
1 | Fe67.9 Al27.3 Nb4.8 | FeAl+Laves | VIM+HR | Rolled at 1200C to 13 mm in several steps, with a 15% thickness reduction in each pass. | creep rate | EXP | stress = 30.75 MPa | 1023 | 1.056096e-07 |  | %/s | F4 | 10.3390/met9070739
1 | Fe67.9 Al27.3 Nb4.8 | FeAl+Laves | VIM+HR | Rolled at 1200C to 13 mm in several steps, with a 15% thickness reduction in each pass. | creep rate | EXP | stress = 34.08 MPa | 1023 | 1.791147e-07 |  | %/s | F4 | 10.3390/met9070739
1 | Fe67.9 Al27.3 Nb4.8 | FeAl+Laves | VIM+HR | Rolled at 1200C to 13 mm in several steps, with a 15% thickness reduction in each pass. | creep rate | EXP | stress = 40.72 MPa | 1023 | 2.943239e-07 |  | %/s | F4 | 10.3390/met9070739
1 | Fe67.9 Al27.3 Nb4.8 | FeAl+Laves | VIM+HR | Rolled at 1200C to 13 mm in several steps, with a 15% thickness reduction in each pass. | creep rate | EXP | stress = 53.91 MPa | 1023 | 7.707623e-07 |  | %/s | F4 | 10.3390/met9070739
1 | Fe67.9 Al27.3 Nb4.8 | FeAl+Laves | VIM+HR | Rolled at 1200C to 13 mm in several steps, with a 15% thickness reduction in each pass. | creep rate | EXP | stress = 86.09 MPa | 1023 | 3.93556e-06 |  | %/s | F4 | 10.3390/met9070739
1 | Fe67.9 Al27.3 Nb4.8 | FeAl+Laves | VIM+HR | Rolled at 1200C to 13 mm in several steps, with a 15% thickness reduction in each pass. | creep rate | EXP | stress = 119.46 MPa | 1023 | 1.113648e-05 |  | %/s | F4 | 10.3390/met9070739
1 | Fe67.9 Al27.3 Nb4.8 | FeAl+Laves | VIM+HR | Rolled at 1200C to 13 mm in several steps, with a 15% thickness reduction in each pass. | creep rate | EXP | stress = 13.75 MPa | 1073 | 1.472169e-08 |  | %/s | F4 | 10.3390/met9070739
1 | Fe67.9 Al27.3 Nb4.8 | FeAl+Laves | VIM+HR | Rolled at 1200C to 13 mm in several steps, with a 15% thickness reduction in each pass. | creep rate | EXP | stress = 13.88 MPa | 1073 | 2.384457e-08 |  | %/s | F4 | 10.3390/met9070739
1 | Fe67.9 Al27.3 Nb4.8 | FeAl+Laves | VIM+HR | Rolled at 1200C to 13 mm in several steps, with a 15% thickness reduction in each pass. | creep rate | EXP | stress = 12.52 MPa | 1073 | 3.520551e-08 |  | %/s | F4 | 10.3390/met9070739
1 | Fe67.9 Al27.3 Nb4.8 | FeAl+Laves | VIM+HR | Rolled at 1200C to 13 mm in several steps, with a 15% thickness reduction in each pass. | creep rate | EXP | stress = 16.27 MPa | 1073 | 1.425442e-07 |  | %/s | F4 | 10.3390/met9070739
1 | Fe67.9 Al27.3 Nb4.8 | FeAl+Laves | VIM+HR | Rolled at 1200C to 13 mm in several steps, with a 15% thickness reduction in each pass. | creep rate | EXP | stress = 19.44 MPa | 1073 | 1.380112e-07 |  | %/s | F4 | 10.3390/met9070739
1 | Fe67.9 Al27.3 Nb4.8 | FeAl+Laves | VIM+HR | Rolled at 1200C to 13 mm in several steps, with a 15% thickness reduction in each pass. | creep rate | EXP | stress = 20.75 MPa | 1073 | 1.445414e-07 |  | %/s | F4 | 10.3390/met9070739
1 | Fe67.9 Al27.3 Nb4.8 | FeAl+Laves | VIM+HR | Rolled at 1200C to 13 mm in several steps, with a 15% thickness reduction in each pass. | creep rate | EXP | stress = 22.79 MPa | 1073 | 2.490027e-07 |  | %/s | F4 | 10.3390/met9070739
1 | Fe67.9 Al27.3 Nb4.8 | FeAl+Laves | VIM+HR | Rolled at 1200C to 13 mm in several steps, with a 15% thickness reduction in each pass. | creep rate | EXP | stress = 24.33 MPa | 1073 | 2.648737e-07 |  | %/s | F4 | 10.3390/met9070739
1 | Fe67.9 Al27.3 Nb4.8 | FeAl+Laves | VIM+HR | Rolled at 1200C to 13 mm in several steps, with a 15% thickness reduction in each pass. | creep rate | EXP | stress = 26.22 MPa | 1073 | 4.092685e-07 |  | %/s | F4 | 10.3390/met9070739
1 | Fe67.9 Al27.3 Nb4.8 | FeAl+Laves | VIM+HR | Rolled at 1200C to 13 mm in several steps, with a 15% thickness reduction in each pass. | creep rate | EXP | stress = 27.48 MPa | 1073 | 4.2207e-07 |  | %/s | F4 | 10.3390/met9070739
1 | Fe67.9 Al27.3 Nb4.8 | FeAl+Laves | VIM+HR | Rolled at 1200C to 13 mm in several steps, with a 15% thickness reduction in each pass. | creep rate | EXP | stress = 30.75 MPa | 1073 | 6.126566e-07 |  | %/s | F4 | 10.3390/met9070739
1 | Fe67.9 Al27.3 Nb4.8 | FeAl+Laves | VIM+HR | Rolled at 1200C to 13 mm in several steps, with a 15% thickness reduction in each pass. | creep rate | EXP | stress = 37.43 MPa | 1073 | 1.271182e-06 |  | %/s | F4 | 10.3390/met9070739
1 | Fe67.9 Al27.3 Nb4.8 | FeAl+Laves | VIM+HR | Rolled at 1200C to 13 mm in several steps, with a 15% thickness reduction in each pass. | creep rate | EXP | stress = 40.72 MPa | 1073 | 1.681056e-06 |  | %/s | F4 | 10.3390/met9070739
1 | Fe67.9 Al27.3 Nb4.8 | FeAl+Laves | VIM+HR | Rolled at 1200C to 13 mm in several steps, with a 15% thickness reduction in each pass. | creep rate | EXP | stress = 47.29 MPa | 1073 | 2.986365e-06 |  | %/s | F4 | 10.3390/met9070739
1 | Fe67.9 Al27.3 Nb4.8 | FeAl+Laves | VIM+HR | Rolled at 1200C to 13 mm in several steps, with a 15% thickness reduction in each pass. | creep rate | EXP | stress = 53.91 MPa | 1073 | 4.684942e-06 |  | %/s | F4 | 10.3390/met9070739
1 | Fe67.9 Al27.3 Nb4.8 | FeAl+Laves | VIM+HR | Rolled at 1200C to 13 mm in several steps, with a 15% thickness reduction in each pass. | creep rate | EXP | stress = 66.87 MPa | 1073 | 9.719414e-06 |  | %/s | F4 | 10.3390/met9070739
1 | Fe67.9 Al27.3 Nb4.8 | FeAl+Laves | VIM+HR | Rolled at 1200C to 13 mm in several steps, with a 15% thickness reduction in each pass. | creep rate | EXP | stress = 79.88 MPa | 1073 | 1.726308e-05 |  | %/s | F4 | 10.3390/met9070739
1 | Fe67.9 Al27.3 Nb4.8 | FeAl+Laves | VIM+HR | Rolled at 1200C to 13 mm in several steps, with a 15% thickness reduction in each pass. | creep rate | EXP | stress = 5.39 MPa | 1173 | 2.118896e-08 |  | %/s | F4 | 10.3390/met9070739
1 | Fe67.9 Al27.3 Nb4.8 | FeAl+Laves | VIM+HR | Rolled at 1200C to 13 mm in several steps, with a 15% thickness reduction in each pass. | creep rate | EXP | stress = 8.14 MPa | 1173 | 6.681918e-08 |  | %/s | F4 | 10.3390/met9070739
1 | Fe67.9 Al27.3 Nb4.8 | FeAl+Laves | VIM+HR | Rolled at 1200C to 13 mm in several steps, with a 15% thickness reduction in each pass. | creep rate | EXP | stress = 11.51 MPa | 1173 | 2.108069e-07 |  | %/s | F4 | 10.3390/met9070739
1 | Fe67.9 Al27.3 Nb4.8 | FeAl+Laves | VIM+HR | Rolled at 1200C to 13 mm in several steps, with a 15% thickness reduction in each pass. | creep rate | EXP | stress = 14.96 MPa | 1173 | 7.536503e-07 |  | %/s | F4 | 10.3390/met9070739
1 | Fe67.9 Al27.3 Nb4.8 | FeAl+Laves | VIM+HR | Rolled at 1200C to 13 mm in several steps, with a 15% thickness reduction in each pass. | creep rate | EXP | stress = 18.38 MPa | 1173 | 2.167829e-06 |  | %/s | F4 | 10.3390/met9070739
1 | Fe67.9 Al27.3 Nb4.8 | FeAl+Laves | VIM+HR | Rolled at 1200C to 13 mm in several steps, with a 15% thickness reduction in each pass. | creep rate | EXP | stress = 21.54 MPa | 1173 | 4.569645e-06 |  | %/s | F4 | 10.3390/met9070739
1 | Fe67.9 Al27.3 Nb4.8 | FeAl+Laves | VIM+HR | Rolled at 1200C to 13 mm in several steps, with a 15% thickness reduction in each pass. | creep rate | EXP | stress = 28 MPa | 1173 | 1.376712e-05 |  | %/s | F4 | 10.3390/met9070739
1 | Fe65 Al25 Nb10 | FeAl+Laves | VIM+HR | Rolled at 1200C to 13 mm in several steps, with a 15% thickness reduction in each pass. | creep rate | EXP | stress = 81.23 MPa | 923 | 2.431234e-07 |  | %/s | F9 | 10.3390/met9070739
1 | Fe65 Al25 Nb10 | FeAl+Laves | VIM+HR | Rolled at 1200C to 13 mm in several steps, with a 15% thickness reduction in each pass. | creep rate | EXP | stress = 108.9 MPa | 923 | 7.481966e-07 |  | %/s | F9 | 10.3390/met9070739
1 | Fe65 Al25 Nb10 | FeAl+Laves | VIM+HR | Rolled at 1200C to 13 mm in several steps, with a 15% thickness reduction in each pass. | creep rate | EXP | stress = 121.8 MPa | 923 | 7.618856e-07 |  | %/s | F9 | 10.3390/met9070739
1 | Fe65 Al25 Nb10 | FeAl+Laves | VIM+HR | Rolled at 1200C to 13 mm in several steps, with a 15% thickness reduction in each pass. | creep rate | EXP | stress = 123.11 MPa | 923 | 8.341801e-07 |  | %/s | F9 | 10.3390/met9070739
1 | Fe65 Al25 Nb10 | FeAl+Laves | VIM+HR | Rolled at 1200C to 13 mm in several steps, with a 15% thickness reduction in each pass. | creep rate | EXP | stress = 142.16 MPa | 923 | 1.385901e-06 |  | %/s | F9 | 10.3390/met9070739
1 | Fe65 Al25 Nb10 | FeAl+Laves | VIM+HR | Rolled at 1200C to 13 mm in several steps, with a 15% thickness reduction in each pass. | creep rate | EXP | stress = 161.56 MPa | 923 | 2.180633e-06 |  | %/s | F9 | 10.3390/met9070739
1 | Fe65 Al25 Nb10 | FeAl+Laves | VIM+HR | Rolled at 1200C to 13 mm in several steps, with a 15% thickness reduction in each pass. | creep rate | EXP | stress = 164.16 MPa | 923 | 3.022143e-06 |  | %/s | F9 | 10.3390/met9070739
1 | Fe65 Al25 Nb10 | FeAl+Laves | VIM+HR | Rolled at 1200C to 13 mm in several steps, with a 15% thickness reduction in each pass. | creep rate | EXP | stress = 171.32 MPa | 923 | 3.249459e-06 |  | %/s | F9 | 10.3390/met9070739
1 | Fe65 Al25 Nb10 | FeAl+Laves | VIM+HR | Rolled at 1200C to 13 mm in several steps, with a 15% thickness reduction in each pass. | creep rate | EXP | stress = 181.66 MPa | 923 | 4.585823e-06 |  | %/s | F9 | 10.3390/met9070739
1 | Fe65 Al25 Nb10 | FeAl+Laves | VIM+HR | Rolled at 1200C to 13 mm in several steps, with a 15% thickness reduction in each pass. | creep rate | EXP | stress = 199.95 MPa | 923 | 6.355498e-06 |  | %/s | F9 | 10.3390/met9070739
1 | Fe65 Al25 Nb10 | FeAl+Laves | VIM+HR | Rolled at 1200C to 13 mm in several steps, with a 15% thickness reduction in each pass. | creep rate | EXP | stress = 195.73 MPa | 923 | 7.085878e-06 |  | %/s | F9 | 10.3390/met9070739
1 | Fe65 Al25 Nb10 | FeAl+Laves | VIM+HR | Rolled at 1200C to 13 mm in several steps, with a 15% thickness reduction in each pass. | creep rate | EXP | stress = 205.35 MPa | 923 | 1.018296e-05 |  | %/s | F9 | 10.3390/met9070739
1 | Fe65 Al25 Nb10 | FeAl+Laves | VIM+HR | Rolled at 1200C to 13 mm in several steps, with a 15% thickness reduction in each pass. | creep rate | EXP | stress = 217.75 MPa | 923 | 1.018296e-05 |  | %/s | F9 | 10.3390/met9070739
1 | Fe65 Al25 Nb10 | FeAl+Laves | VIM+HR | Rolled at 1200C to 13 mm in several steps, with a 15% thickness reduction in each pass. | creep rate | EXP | stress = 228.45 MPa | 923 | 1.786358e-05 |  | %/s | F9 | 10.3390/met9070739
1 | Fe65 Al25 Nb10 | FeAl+Laves | VIM+HR | Rolled at 1200C to 13 mm in several steps, with a 15% thickness reduction in each pass. | creep rate | EXP | stress = 235.88 MPa | 923 | 1.819041e-05 |  | %/s | F9 | 10.3390/met9070739
1 | Fe65 Al25 Nb10 | FeAl+Laves | VIM+HR | Rolled at 1200C to 13 mm in several steps, with a 15% thickness reduction in each pass. | creep rate | EXP | stress = 243.54 MPa | 923 | 2.914519e-05 |  | %/s | F9 | 10.3390/met9070739
1 | Fe65 Al25 Nb10 | FeAl+Laves | VIM+HR | Rolled at 1200C to 13 mm in several steps, with a 15% thickness reduction in each pass. | creep rate | EXP | stress = 254.15 MPa | 923 | 3.191075e-05 |  | %/s | F9 | 10.3390/met9070739
1 | Fe65 Al25 Nb10 | FeAl+Laves | VIM+HR | Rolled at 1200C to 13 mm in several steps, with a 15% thickness reduction in each pass. | creep rate | EXP | stress = 34.07 MPa | 973 | 4.422515e-08 |  | %/s | F9 | 10.3390/met9070739
1 | Fe65 Al25 Nb10 | FeAl+Laves | VIM+HR | Rolled at 1200C to 13 mm in several steps, with a 15% thickness reduction in each pass. | creep rate | EXP | stress = 38.11 MPa | 973 | 1.220715e-07 |  | %/s | F9 | 10.3390/met9070739
1 | Fe65 Al25 Nb10 | FeAl+Laves | VIM+HR | Rolled at 1200C to 13 mm in several steps, with a 15% thickness reduction in each pass. | creep rate | EXP | stress = 40.41 MPa | 973 | 1.243049e-07 |  | %/s | F9 | 10.3390/met9070739
1 | Fe65 Al25 Nb10 | FeAl+Laves | VIM+HR | Rolled at 1200C to 13 mm in several steps, with a 15% thickness reduction in each pass. | creep rate | EXP | stress = 40.41 MPa | 973 | 1.114921e-07 |  | %/s | F9 | 10.3390/met9070739
1 | Fe65 Al25 Nb10 | FeAl+Laves | VIM+HR | Rolled at 1200C to 13 mm in several steps, with a 15% thickness reduction in each pass. | creep rate | EXP | stress = 45.92 MPa | 973 | 2.661931e-07 |  | %/s | F9 | 10.3390/met9070739
1 | Fe65 Al25 Nb10 | FeAl+Laves | VIM+HR | Rolled at 1200C to 13 mm in several steps, with a 15% thickness reduction in each pass. | creep rate | EXP | stress = 53.89 MPa | 973 | 4.503429e-07 |  | %/s | F9 | 10.3390/met9070739
1 | Fe65 Al25 Nb10 | FeAl+Laves | VIM+HR | Rolled at 1200C to 13 mm in several steps, with a 15% thickness reduction in each pass. | creep rate | EXP | stress = 57.14 MPa | 973 | 3.966662e-07 |  | %/s | F9 | 10.3390/met9070739
1 | Fe65 Al25 Nb10 | FeAl+Laves | VIM+HR | Rolled at 1200C to 13 mm in several steps, with a 15% thickness reduction in each pass. | creep rate | EXP | stress = 59.63 MPa | 973 | 8.191922e-07 |  | %/s | F9 | 10.3390/met9070739
1 | Fe65 Al25 Nb10 | FeAl+Laves | VIM+HR | Rolled at 1200C to 13 mm in several steps, with a 15% thickness reduction in each pass. | creep rate | EXP | stress = 64.59 MPa | 973 | 7.900195e-07 |  | %/s | F9 | 10.3390/met9070739
1 | Fe65 Al25 Nb10 | FeAl+Laves | VIM+HR | Rolled at 1200C to 13 mm in several steps, with a 15% thickness reduction in each pass. | creep rate | EXP | stress = 65.63 MPa | 973 | 1.075217e-06 |  | %/s | F9 | 10.3390/met9070739
1 | Fe65 Al25 Nb10 | FeAl+Laves | VIM+HR | Rolled at 1200C to 13 mm in several steps, with a 15% thickness reduction in each pass. | creep rate | EXP | stress = 72.63 MPa | 973 | 1.573441e-06 |  | %/s | F9 | 10.3390/met9070739
1 | Fe65 Al25 Nb10 | FeAl+Laves | VIM+HR | Rolled at 1200C to 13 mm in several steps, with a 15% thickness reduction in each pass. | creep rate | EXP | stress = 74.59 MPa | 973 | 1.54517e-06 |  | %/s | F9 | 10.3390/met9070739
1 | Fe65 Al25 Nb10 | FeAl+Laves | VIM+HR | Rolled at 1200C to 13 mm in several steps, with a 15% thickness reduction in each pass. | creep rate | EXP | stress = 81.23 MPa | 973 | 2.261157e-06 |  | %/s | F9 | 10.3390/met9070739
1 | Fe65 Al25 Nb10 | FeAl+Laves | VIM+HR | Rolled at 1200C to 13 mm in several steps, with a 15% thickness reduction in each pass. | creep rate | EXP | stress = 87.99 MPa | 973 | 3.308911e-06 |  | %/s | F9 | 10.3390/met9070739
1 | Fe65 Al25 Nb10 | FeAl+Laves | VIM+HR | Rolled at 1200C to 13 mm in several steps, with a 15% thickness reduction in each pass. | creep rate | EXP | stress = 91.83 MPa | 973 | 3.249459e-06 |  | %/s | F9 | 10.3390/met9070739
1 | Fe65 Al25 Nb10 | FeAl+Laves | VIM+HR | Rolled at 1200C to 13 mm in several steps, with a 15% thickness reduction in each pass. | creep rate | EXP | stress = 96.85 MPa | 973 | 3.191075e-06 |  | %/s | F9 | 10.3390/met9070739
1 | Fe65 Al25 Nb10 | FeAl+Laves | VIM+HR | Rolled at 1200C to 13 mm in several steps, with a 15% thickness reduction in each pass. | creep rate | EXP | stress = 110.07 MPa | 973 | 5.497402e-06 |  | %/s | F9 | 10.3390/met9070739
1 | Fe65 Al25 Nb10 | FeAl+Laves | VIM+HR | Rolled at 1200C to 13 mm in several steps, with a 15% thickness reduction in each pass. | creep rate | EXP | stress = 116.72 MPa | 973 | 6.241308e-06 |  | %/s | F9 | 10.3390/met9070739
1 | Fe65 Al25 Nb10 | FeAl+Laves | VIM+HR | Rolled at 1200C to 13 mm in several steps, with a 15% thickness reduction in each pass. | creep rate | EXP | stress = 128.47 MPa | 973 | 8.969245e-06 |  | %/s | F9 | 10.3390/met9070739
1 | Fe65 Al25 Nb10 | FeAl+Laves | VIM+HR | Rolled at 1200C to 13 mm in several steps, with a 15% thickness reduction in each pass. | creep rate | EXP | stress = 17.22 MPa | 1073 | 9.643884e-08 |  | %/s | F9 | 10.3390/met9070739
1 | Fe65 Al25 Nb10 | FeAl+Laves | VIM+HR | Rolled at 1200C to 13 mm in several steps, with a 15% thickness reduction in each pass. | creep rate | EXP | stress = 20.87 MPa | 1073 | 3.493873e-07 |  | %/s | F9 | 10.3390/met9070739
1 | Fe65 Al25 Nb10 | FeAl+Laves | VIM+HR | Rolled at 1200C to 13 mm in several steps, with a 15% thickness reduction in each pass. | creep rate | EXP | stress = 24.75 MPa | 1073 | 1.114921e-06 |  | %/s | F9 | 10.3390/met9070739
1 | Fe65 Al25 Nb10 | FeAl+Laves | VIM+HR | Rolled at 1200C to 13 mm in several steps, with a 15% thickness reduction in each pass. | creep rate | EXP | stress = 26.66 MPa | 1073 | 1.54517e-06 |  | %/s | F9 | 10.3390/met9070739
1 | Fe65 Al25 Nb10 | FeAl+Laves | VIM+HR | Rolled at 1200C to 13 mm in several steps, with a 15% thickness reduction in each pass. | creep rate | EXP | stress = 25.82 MPa | 1073 | 1.819041e-06 |  | %/s | F9 | 10.3390/met9070739
1 | Fe65 Al25 Nb10 | FeAl+Laves | VIM+HR | Rolled at 1200C to 13 mm in several steps, with a 15% thickness reduction in each pass. | creep rate | EXP | stress = 26.81 MPa | 1073 | 1.920722e-06 |  | %/s | F9 | 10.3390/met9070739
1 | Fe65 Al25 Nb10 | FeAl+Laves | VIM+HR | Rolled at 1200C to 13 mm in several steps, with a 15% thickness reduction in each pass. | creep rate | EXP | stress = 27.24 MPa | 1073 | 2.141454e-06 |  | %/s | F9 | 10.3390/met9070739
1 | Fe65 Al25 Nb10 | FeAl+Laves | VIM+HR | Rolled at 1200C to 13 mm in several steps, with a 15% thickness reduction in each pass. | creep rate | EXP | stress = 28.27 MPa | 1073 | 2.141454e-06 |  | %/s | F9 | 10.3390/met9070739
1 | Fe65 Al25 Nb10 | FeAl+Laves | VIM+HR | Rolled at 1200C to 13 mm in several steps, with a 15% thickness reduction in each pass. | creep rate | EXP | stress = 29.51 MPa | 1073 | 2.760228e-06 |  | %/s | F9 | 10.3390/met9070739
1 | Fe65 Al25 Nb10 | FeAl+Laves | VIM+HR | Rolled at 1200C to 13 mm in several steps, with a 15% thickness reduction in each pass. | creep rate | EXP | stress = 29.51 MPa | 1073 | 3.13374e-06 |  | %/s | F9 | 10.3390/met9070739
1 | Fe65 Al25 Nb10 | FeAl+Laves | VIM+HR | Rolled at 1200C to 13 mm in several steps, with a 15% thickness reduction in each pass. | creep rate | EXP | stress = 33.71 MPa | 1073 | 4.755162e-06 |  | %/s | F9 | 10.3390/met9070739
1 | Fe65 Al25 Nb10 | FeAl+Laves | VIM+HR | Rolled at 1200C to 13 mm in several steps, with a 15% thickness reduction in each pass. | creep rate | EXP | stress = 36.52 MPa | 1073 | 6.710759e-06 |  | %/s | F9 | 10.3390/met9070739
1 | Fe65 Al25 Nb10 | FeAl+Laves | VIM+HR | Rolled at 1200C to 13 mm in several steps, with a 15% thickness reduction in each pass. | creep rate | EXP | stress = 37.11 MPa | 1073 | 7.347536e-06 |  | %/s | F9 | 10.3390/met9070739
1 | Fe65 Al25 Nb10 | FeAl+Laves | VIM+HR | Rolled at 1200C to 13 mm in several steps, with a 15% thickness reduction in each pass. | creep rate | EXP | stress = 44.72 MPa | 1073 | 1.336547e-05 |  | %/s | F9 | 10.3390/met9070739
1 | Fe72 Al27 Nb1 | FeAl | VIM+HR | Rolled at 1200C to 13 mm in several steps, with a 15% thickness reduction in each pass. | creep rate | EXP | stress = 105.67 MPa | 923 | 1.174308e-08 |  | %/s | F10 | 10.3390/met9070739
1 | Fe72 Al27 Nb1 | FeAl | VIM+HR | Rolled at 1200C to 13 mm in several steps, with a 15% thickness reduction in each pass. | creep rate | EXP | stress = 118.81 MPa | 923 | 2.207797e-08 |  | %/s | F10 | 10.3390/met9070739
1 | Fe72 Al27 Nb1 | FeAl | VIM+HR | Rolled at 1200C to 13 mm in several steps, with a 15% thickness reduction in each pass. | creep rate | EXP | stress = 131.75 MPa | 923 | 4.02813e-08 |  | %/s | F10 | 10.3390/met9070739
1 | Fe72 Al27 Nb1 | FeAl | VIM+HR | Rolled at 1200C to 13 mm in several steps, with a 15% thickness reduction in each pass. | creep rate | EXP | stress = 143.12 MPa | 923 | 6.715694e-08 |  | %/s | F10 | 10.3390/met9070739
1 | Fe72 Al27 Nb1 | FeAl | VIM+HR | Rolled at 1200C to 13 mm in several steps, with a 15% thickness reduction in each pass. | creep rate | EXP | stress = 155.46 MPa | 923 | 1.18911e-07 |  | %/s | F10 | 10.3390/met9070739
1 | Fe72 Al27 Nb1 | FeAl | VIM+HR | Rolled at 1200C to 13 mm in several steps, with a 15% thickness reduction in each pass. | creep rate | EXP | stress = 165.41 MPa | 923 | 1.953135e-07 |  | %/s | F10 | 10.3390/met9070739
1 | Fe72 Al27 Nb1 | FeAl | VIM+HR | Rolled at 1200C to 13 mm in several steps, with a 15% thickness reduction in each pass. | creep rate | EXP | stress = 177.22 MPa | 923 | 2.975385e-07 |  | %/s | F10 | 10.3390/met9070739
1 | Fe72 Al27 Nb1 | FeAl | VIM+HR | Rolled at 1200C to 13 mm in several steps, with a 15% thickness reduction in each pass. | creep rate | EXP | stress = 188.56 MPa | 923 | 4.141502e-07 |  | %/s | F10 | 10.3390/met9070739
1 | Fe72 Al27 Nb1 | FeAl | VIM+HR | Rolled at 1200C to 13 mm in several steps, with a 15% thickness reduction in each pass. | creep rate | EXP | stress = 199.25 MPa | 923 | 5.510415e-07 |  | %/s | F10 | 10.3390/met9070739
1 | Fe72 Al27 Nb1 | FeAl | VIM+HR | Rolled at 1200C to 13 mm in several steps, with a 15% thickness reduction in each pass. | creep rate | EXP | stress = 210.55 MPa | 923 | 7.904793e-07 |  | %/s | F10 | 10.3390/met9070739
1 | Fe72 Al27 Nb1 | FeAl | VIM+HR | Rolled at 1200C to 13 mm in several steps, with a 15% thickness reduction in each pass. | creep rate | EXP | stress = 219.44 MPa | 923 | 1.051856e-06 |  | %/s | F10 | 10.3390/met9070739
1 | Fe72 Al27 Nb1 | FeAl | VIM+HR | Rolled at 1200C to 13 mm in several steps, with a 15% thickness reduction in each pass. | creep rate | EXP | stress = 230.29 MPa | 923 | 1.486435e-06 |  | %/s | F10 | 10.3390/met9070739
1 | Fe72 Al27 Nb1 | FeAl | VIM+HR | Rolled at 1200C to 13 mm in several steps, with a 15% thickness reduction in each pass. | creep rate | EXP | stress = 35.8 MPa | 1023 | 1.460016e-08 |  | %/s | F10 | 10.3390/met9070739
1 | Fe72 Al27 Nb1 | FeAl | VIM+HR | Rolled at 1200C to 13 mm in several steps, with a 15% thickness reduction in each pass. | creep rate | EXP | stress = 43.72 MPa | 1023 | 3.820241e-08 |  | %/s | F10 | 10.3390/met9070739
1 | Fe72 Al27 Nb1 | FeAl | VIM+HR | Rolled at 1200C to 13 mm in several steps, with a 15% thickness reduction in each pass. | creep rate | EXP | stress = 50.88 MPa | 1023 | 1.030464e-07 |  | %/s | F10 | 10.3390/met9070739
1 | Fe72 Al27 Nb1 | FeAl | VIM+HR | Rolled at 1200C to 13 mm in several steps, with a 15% thickness reduction in each pass. | creep rate | EXP | stress = 57.21 MPa | 1023 | 2.218367e-07 |  | %/s | F10 | 10.3390/met9070739
1 | Fe72 Al27 Nb1 | FeAl | VIM+HR | Rolled at 1200C to 13 mm in several steps, with a 15% thickness reduction in each pass. | creep rate | EXP | stress = 64.77 MPa | 1023 | 3.642231e-07 |  | %/s | F10 | 10.3390/met9070739
1 | Fe72 Al27 Nb1 | FeAl | VIM+HR | Rolled at 1200C to 13 mm in several steps, with a 15% thickness reduction in each pass. | creep rate | EXP | stress = 70.36 MPa | 1023 | 6.646156e-07 |  | %/s | F10 | 10.3390/met9070739
1 | Fe72 Al27 Nb1 | FeAl | VIM+HR | Rolled at 1200C to 13 mm in several steps, with a 15% thickness reduction in each pass. | creep rate | EXP | stress = 80.76 MPa | 1023 | 1.519345e-06 |  | %/s | F10 | 10.3390/met9070739
1 | Fe72 Al27 Nb1 | FeAl | VIM+HR | Rolled at 1200C to 13 mm in several steps, with a 15% thickness reduction in each pass. | creep rate | EXP | stress = 87.12 MPa | 1023 | 2.279878e-06 |  | %/s | F10 | 10.3390/met9070739
1 | Fe72 Al27 Nb1 | FeAl | VIM+HR | Rolled at 1200C to 13 mm in several steps, with a 15% thickness reduction in each pass. | creep rate | EXP | stress = 92.06 MPa | 1023 | 3.033459e-06 |  | %/s | F10 | 10.3390/met9070739
1 | Fe72 Al27 Nb1 | FeAl | VIM+HR | Rolled at 1200C to 13 mm in several steps, with a 15% thickness reduction in each pass. | creep rate | EXP | stress = 97.95 MPa | 1023 | 3.975658e-06 |  | %/s | F10 | 10.3390/met9070739
1 | Fe72 Al27 Nb1 | FeAl | VIM+HR | Rolled at 1200C to 13 mm in several steps, with a 15% thickness reduction in each pass. | creep rate | EXP | stress = 18.22 MPa | 1123 | 1.40174e-08 |  | %/s | F10 | 10.3390/met9070739
1 | Fe72 Al27 Nb1 | FeAl | VIM+HR | Rolled at 1200C to 13 mm in several steps, with a 15% thickness reduction in each pass. | creep rate | EXP | stress = 22.1 MPa | 1123 | 1.677069e-08 |  | %/s | F10 | 10.3390/met9070739
1 | Fe72 Al27 Nb1 | FeAl | VIM+HR | Rolled at 1200C to 13 mm in several steps, with a 15% thickness reduction in each pass. | creep rate | EXP | stress = 25.89 MPa | 1123 | 3.502372e-08 |  | %/s | F10 | 10.3390/met9070739
1 | Fe72 Al27 Nb1 | FeAl | VIM+HR | Rolled at 1200C to 13 mm in several steps, with a 15% thickness reduction in each pass. | creep rate | EXP | stress = 29.52 MPa | 1123 | 7.769547e-08 |  | %/s | F10 | 10.3390/met9070739
1 | Fe72 Al27 Nb1 | FeAl | VIM+HR | Rolled at 1200C to 13 mm in several steps, with a 15% thickness reduction in each pass. | creep rate | EXP | stress = 32.96 MPa | 1123 | 1.505443e-07 |  | %/s | F10 | 10.3390/met9070739
1 | Fe72 Al27 Nb1 | FeAl | VIM+HR | Rolled at 1200C to 13 mm in several steps, with a 15% thickness reduction in each pass. | creep rate | EXP | stress = 36.55 MPa | 1123 | 2.788333e-07 |  | %/s | F10 | 10.3390/met9070739
1 | Fe72 Al27 Nb1 | FeAl | VIM+HR | Rolled at 1200C to 13 mm in several steps, with a 15% thickness reduction in each pass. | creep rate | EXP | stress = 39.43 MPa | 1123 | 4.863618e-07 |  | %/s | F10 | 10.3390/met9070739
1 | Fe72 Al27 Nb1 | FeAl | VIM+HR | Rolled at 1200C to 13 mm in several steps, with a 15% thickness reduction in each pass. | creep rate | EXP | stress = 42.24 MPa | 1123 | 8.357143e-07 |  | %/s | F10 | 10.3390/met9070739
1 | Fe72 Al27 Nb1 | FeAl | VIM+HR | Rolled at 1200C to 13 mm in several steps, with a 15% thickness reduction in each pass. | creep rate | EXP | stress = 45.26 MPa | 1123 | 1.352111e-06 |  | %/s | F10 | 10.3390/met9070739
1 | Fe72 Al27 Nb1 | FeAl | VIM+HR | Rolled at 1200C to 13 mm in several steps, with a 15% thickness reduction in each pass. | creep rate | EXP | stress = 48.49 MPa | 1123 | 1.968863e-06 |  | %/s | F10 | 10.3390/met9070739
1 | Fe72 Al27 Nb1 | FeAl | VIM+HR | Rolled at 1200C to 13 mm in several steps, with a 15% thickness reduction in each pass. | creep rate | EXP | stress = 51.59 MPa | 1123 | 2.503886e-06 |  | %/s | F10 | 10.3390/met9070739
1 | Fe72 Al27 Nb1 | FeAl | VIM+HR | Rolled at 1200C to 13 mm in several steps, with a 15% thickness reduction in each pass. | creep rate | EXP | stress = 54.52 MPa | 1123 | 3.53822e-06 |  | %/s | F10 | 10.3390/met9070739
2 | Ta90 W8 Hf2 | BCC | AC+HR+A+CR+A |  | creep rate | EXP | stress = 55.2 MPa | 1478 | 3.888889e-09 |  | %/s | T1 | NASA-TR-D5424
2 | Ta90 W8 Hf2 | BCC | AC+HR+A+CR+A |  | creep rate | EXP | stress = 55.2 MPa | 1478 | 1.388889e-09 |  | %/s | T1 | NASA-TR-D5424
2 | Ta90 W8 Hf2 | BCC | AC+HR+A+CR+A |  | creep rate | EXP | stress = 82.7 MPa | 1478 | 2.444444e-09 |  | %/s | T1 | NASA-TR-D5424
2 | Ta90 W8 Hf2 | BCC | AC+HR+A+CR+A |  | creep rate | EXP | stress = 138 MPa | 1366 | 4.722222e-09 |  | %/s | T1 | NASA-TR-D5424
2 | Ta90 W8 Hf2 | BCC | AC+HR+A+CR+A |  | creep rate | EXP | stress = 82.7 MPa | 1433 | 8.888889e-10 |  | %/s | T1 | NASA-TR-D5424
2 | Ta90 W8 Hf2 | BCC | AC+HR+A+CR+A |  | creep rate | EXP | stress = 138 MPa | 1289 | 5.833333e-10 |  | %/s | T1 | NASA-TR-D5424
2 | Ta90 W8 Hf2 | BCC | AC+HR+A+CR+A |  | creep rate | EXP | stress = 24.1 MPa | 1589 | 3.333333e-09 |  | %/s | T1 | NASA-TR-D5424
2 | Ta90 W8 Hf2 | BCC | AC+HR+A+CR+A |  | creep rate | EXP | stress = 34.4 MPa | 1478 | 5e-10 |  | %/s | T1 | NASA-TR-D5424
2 | Ta90 W8 Hf2 | BCC | AC+HR+A+CR+A |  | creep rate | EXP | stress = 34.4 MPa | 1478 | 6.111111e-10 |  | %/s | T1 | NASA-TR-D5424
2 | Ta90 W8 Hf2 | BCC | AC+HR+A+CR+A |  | creep rate | EXP | stress = 103 MPa | 1366 | 2.083333e-09 |  | %/s | T1 | NASA-TR-D5424
2 | Ta90 W8 Hf2 | BCC | AC+HR+A+CR+A |  | creep rate | EXP | stress = 10.3 MPa | 1700 | 2.527778e-09 |  | %/s | T1 | NASA-TR-D5424
2 | Ta90 W8 Hf2 | BCC | AC+HR+A+CR+A |  | creep rate | EXP | stress = 117 MPa | 1256 | 3.333333e-10 |  | %/s | T1 | NASA-TR-D5424
2 | Ta90 W8 Hf2 | BCC | AC+HR+A+CR+A |  | creep rate | EXP | stress = 3.44 MPa | 1700 | 3.055556e-11 |  | %/s | T1 | NASA-TR-D5424
2 | Ta90 W8 Hf2 | BCC | AC+HR+A+CR+A |  | creep rate | EXP | stress = 89.6 MPa | 1366 | 1.472222e-09 |  | %/s | T1 | NASA-TR-D5424
2 | Ta90 W8 Hf2 | BCC | AC+HR+A+CR+A |  | creep rate | EXP | stress = 34.4 MPa | 1478 | 7.222222e-10 |  | %/s | T1 | NASA-TR-D5424
2 | Ta90 W8 Hf2 | BCC | AC+HR+A+CR+A |  | creep rate | EXP | stress = 117 MPa | 1256 | 1.277778e-10 |  | %/s | T1 | NASA-TR-D5424
2 | Ta90 W8 Hf2 | BCC | AC+HR+A+CR+A |  | creep rate | EXP | stress = 55.2 MPa | 1478 | 9.166667e-10 |  | %/s | T1 | NASA-TR-D5424
2 | Ta90 W8 Hf2 | BCC | AC+HR+A+CR+A |  | creep rate | EXP | stress = 75.8 MPa | 1366 | 2.166667e-10 |  | %/s | T1 | NASA-TR-D5424
2 | Ta90 W8 Hf2 | BCC | AC+HR+A+CR+A |  | creep rate | EXP | stress = 55.1 MPa | 1478 | 9.444444e-09 |  | %/s | T1 | NASA-TR-D5424
2 | Ta90 W8 Hf2 | BCC | AC+HR+A+CR+A |  | creep rate | EXP | stress = 89.6 MPa | 1256 | 1.972222e-10 |  | %/s | T1 | NASA-TR-D5424
2 | Ta90 W8 Hf2 | BCC | AC+HR+A+CR+A |  | creep rate | EXP | stress = 109 MPa | 1366 | 1.055556e-08 |  | %/s | T1 | NASA-TR-D5424
2 | Ta90 W8 Hf2 | BCC | AC+HR+A+CR+A |  | creep rate | EXP | stress = 54.5 MPa | 1478 | 3.055556e-09 |  | %/s | T1 | NASA-TR-D5424
2 | Ta90 W8 Hf2 | BCC | AC+HR+A+CR+A |  | creep rate | EXP | stress = 103 MPa | 1478 | 4.722222e-08 |  | %/s | T1 | NASA-TR-D5424
2 | Ta90 W8 Hf2 | BCC | AC+HR+A+CR+A |  | creep rate | EXP | stress = 138 MPa | 1478 | 8.888889e-08 |  | %/s | T1 | NASA-TR-D5424
2 | Ta90 W8 Hf2 | BCC | AC+HR+A+CR+A |  | creep rate | EXP | stress = 121 MPa | 1478 | 9.444444e-08 |  | %/s | T1 | NASA-TR-D5424
2 | Ta90 W8 Hf2 | BCC | AC+HR+A+CR+A |  | creep rate | EXP | stress = 155 MPa | 1478 | 4.444444e-07 |  | %/s | T1 | NASA-TR-D5424
2 | Ta90 W8 Hf2 | BCC | AC+HR+A+CR+A |  | creep rate | EXP | stress = 172 MPa | 1478 | 6.944444e-07 |  | %/s | T1 | NASA-TR-D5424
2 | Ta90 W8 Hf2 | BCC | AC+HR+A+CR+A |  | creep rate | EXP | stress = 207 MPa | 1478 | 1.611111e-06 |  | %/s | T1 | NASA-TR-D5424
2 | Ta90 W8 Hf2 | BCC | AC+HR+A+CR+A |  | creep rate | EXP | stress = 241 MPa | 1478 | 3.611111e-06 |  | %/s | T1 | NASA-TR-D5424
2 | Ta90 W8 Hf2 | BCC | AC+HR+A+CR+A |  | creep rate | EXP | stress = 20.7 MPa | 1700 | 5.555556e-09 |  | %/s | T1 | NASA-TR-D5424
2 | Ta90 W8 Hf2 | BCC | AC+HR+A+CR+A |  | creep rate | EXP | stress = 51.7 MPa | 1700 | 7.5e-08 |  | %/s | T1 | NASA-TR-D5424
2 | Ta90 W8 Hf2 | BCC | AC+HR+A+CR+A |  | creep rate | EXP | stress = 69 MPa | 1700 | 1.361111e-07 |  | %/s | T1 | NASA-TR-D5424
2 | Ta90 W8 Hf2 | BCC | AC+HR+A+CR+A |  | creep rate | EXP | stress = 86.2 MPa | 1700 | 8.611111e-07 |  | %/s | T1 | NASA-TR-D5424
2 | Ta90 W8 Hf2 | BCC | AC+HR+A+CR+A |  | creep rate | EXP | stress = 86.2 MPa | 1700 | 1.361111e-06 |  | %/s | T1 | NASA-TR-D5424
2 | Ta90 W8 Hf2 | BCC | AC+HR+A+CR+A |  | creep rate | EXP | stress = 103 MPa | 1700 | 3.888889e-06 |  | %/s | T1 | NASA-TR-D5424
2 | Ta90 W8 Hf2 | BCC | AC+HR+A+CR+A |  | creep rate | EXP | stress = 121 MPa | 1700 | 1.305556e-05 |  | %/s | T1 | NASA-TR-D5424
2 | Ta90 W8 Hf2 | BCC | AC+HR+A+CR+A |  | creep rate | EXP | stress = 24.1 MPa | 1922 | 2.027778e-07 |  | %/s | T1 | NASA-TR-D5424
2 | Ta90 W8 Hf2 | BCC | AC+HR+A+CR+A |  | creep rate | EXP | stress = 31 MPa | 1922 | 2.694444e-07 |  | %/s | T1 | NASA-TR-D5424
2 | Ta90 W8 Hf2 | BCC | AC+HR+A+CR+A |  | creep rate | EXP | stress = 69 MPa | 1922 | 8.888889e-06 |  | %/s | T1 | NASA-TR-D5424
2 | Ta90 W8 Hf2 | BCC | AC+HR+A+CR+A |  | creep rate | EXP | stress = 96.5 MPa | 1922 | 0.0001222222 |  | %/s | T1 | NASA-TR-D5424
3 | Ta87.49 W10 Hf2.5 C0.01 | BCC+carbide | AC+HR+A+CR+A |  | creep rate | EXP | stress = 82.7 MPa | 1478 | 4.444444e-09 |  | %/s | T1 | NASA-TR-D5424
3 | Ta87.49 W10 Hf2.5 C0.01 | BCC+carbide | AC+HR+A+CR+A |  | creep rate | EXP | stress = 132 MPa | 1398 | 3.055556e-09 |  | %/s | T1 | NASA-TR-D5424
3 | Ta87.49 W10 Hf2.5 C0.01 | BCC+carbide | AC+HR+A+CR+A |  | creep rate | EXP | stress = 82.7 MPa | 1478 | 6.666667e-09 |  | %/s | T1 | NASA-TR-D5424
3 | Ta87.49 W10 Hf2.5 C0.01 | BCC+carbide | AC+HR+A+CR+A |  | creep rate | EXP | stress = 48.3 MPa | 1256 | 2.083333e-07 |  | %/s | T1 | NASA-TR-D5424
3 | Ta87.49 W10 Hf2.5 C0.01 | BCC+carbide | AC+HR+A+CR+A |  | creep rate | EXP | stress = 414 MPa | 1256 | 1.027778e-07 |  | %/s | T1 | NASA-TR-D5424
3 | Ta87.49 W10 Hf2.5 C0.01 | BCC+carbide | AC+HR+A+CR+A |  | creep rate | EXP | stress = 345 MPa | 1256 | 3.055556e-08 |  | %/s | T1 | NASA-TR-D5424
3 | Ta87.49 W10 Hf2.5 C0.01 | BCC+carbide | AC+HR+A+CR+A |  | creep rate | EXP | stress = 345 MPa | 1366 | 1.416667e-06 |  | %/s | T1 | NASA-TR-D5424
3 | Ta87.49 W10 Hf2.5 C0.01 | BCC+carbide | AC+HR+A+CR+A |  | creep rate | EXP | stress = 290 MPa | 1366 | 3.611111e-07 |  | %/s | T1 | NASA-TR-D5424
3 | Ta87.49 W10 Hf2.5 C0.01 | BCC+carbide | AC+HR+A+CR+A |  | creep rate | EXP | stress = 241 MPa | 1366 | 0.0002472222 |  | %/s | T1 | NASA-TR-D5424
3 | Ta87.49 W10 Hf2.5 C0.01 | BCC+carbide | AC+HR+A+CR+A |  | creep rate | EXP | stress = 207 MPa | 1366 | 6.666667e-05 |  | %/s | T1 | NASA-TR-D5424
3 | Ta87.49 W10 Hf2.5 C0.01 | BCC+carbide | AC+HR+A+CR+A |  | creep rate | EXP | stress = 193 MPa | 1366 | 7.222222e-05 |  | %/s | T1 | NASA-TR-D5424
3 | Ta87.49 W10 Hf2.5 C0.01 | BCC+carbide | AC+HR+A+CR+A |  | creep rate | EXP | stress = 207 MPa | 1477 | 1.25e-06 |  | %/s | T1 | NASA-TR-D5424
3 | Ta87.49 W10 Hf2.5 C0.01 | BCC+carbide | AC+HR+A+CR+A |  | creep rate | EXP | stress = 172 MPa | 1477 | 3.333333e-07 |  | %/s | T1 | NASA-TR-D5424
3 | Ta87.49 W10 Hf2.5 C0.01 | BCC+carbide | AC+HR+A+CR+A |  | creep rate | EXP | stress = 138 MPa | 1477 | 1.277778e-07 |  | %/s | T1 | NASA-TR-D5424
3 | Ta87.49 W10 Hf2.5 C0.01 | BCC+carbide | AC+HR+A+CR+A |  | creep rate | EXP | stress = 121 MPa | 1477 | 5.277778e-08 |  | %/s | T1 | NASA-TR-D5424
3 | Ta87.49 W10 Hf2.5 C0.01 | BCC+carbide | AC+HR+A+CR+A |  | creep rate | EXP | stress = 77.9 MPa | 1700 | 8.055556e-07 |  | %/s | T1 | NASA-TR-D5424
3 | Ta87.49 W10 Hf2.5 C0.01 | BCC+carbide | AC+HR+A+CR+A |  | creep rate | EXP | stress = 69 MPa | 1922 | 5e-06 |  | %/s | T1 | NASA-TR-D5424
3 | Ta87.49 W10 Hf2.5 C0.01 | BCC+carbide | AC+HR+A+CR+A |  | creep rate | EXP | stress = 44.8 MPa | 1922 | 2.472222e-06 |  | %/s | T1 | NASA-TR-D5424
3 | Ta87.49 W10 Hf2.5 C0.01 | BCC+carbide | AC+HR+A+CR+A |  | creep rate | EXP | stress = 31 MPa | 1922 | 3.333333e-07 |  | %/s | T1 | NASA-TR-D5424
3 | Ta87.49 W10 Hf2.5 C0.01 | BCC+carbide | AC+HR+A+CR+A |  | creep rate | EXP | stress = 414 MPa | 1256 | 6.388889e-08 |  | %/s | T1 | NASA-TR-D5424
3 | Ta87.49 W10 Hf2.5 C0.01 | BCC+carbide | AC+HR+A+CR+A |  | creep rate | EXP | stress = 241 MPa | 1366 | 1.166667e-07 |  | %/s | T1 | NASA-TR-D5424
3 | Ta87.49 W10 Hf2.5 C0.01 | BCC+carbide | AC+HR+A+CR+A |  | creep rate | EXP | stress = 193 MPa | 1366 | 3.611111e-08 |  | %/s | T1 | NASA-TR-D5424
3 | Ta87.49 W10 Hf2.5 C0.01 | BCC+carbide | AC+HR+A+CR+A |  | creep rate | EXP | stress = 172 MPa | 1477 | 3.333333e-07 |  | %/s | T1 | NASA-TR-D5424
3 | Ta87.49 W10 Hf2.5 C0.01 | BCC+carbide | AC+HR+A+CR+A |  | creep rate | EXP | stress = 44.8 MPa | 1922 | 1.416667e-06 |  | %/s | T1 | NASA-TR-D5424
3 | Ta87.49 W10 Hf2.5 C0.01 | BCC+carbide | AC+HR+A+CR+A |  | creep rate | EXP | stress = 290 MPa | 1366 | 1.194444e-07 |  | %/s | T1 | NASA-TR-D5424
3 | Ta87.49 W10 Hf2.5 C0.01 | BCC+carbide | AC+HR+A+CR+A |  | creep rate | EXP | stress = 207 MPa | 1477 | 9.722222e-08 |  | %/s | T1 | NASA-TR-D5424
3 | Ta87.49 W10 Hf2.5 C0.01 | BCC+carbide | AC+HR+A+CR+A |  | creep rate | EXP | stress = 17.2 MPa | 1700 | 8.055556e-09 |  | %/s | T1 | NASA-TR-D5424
3 | Ta87.49 W10 Hf2.5 C0.01 | BCC+carbide | AC+HR+A+CR+A |  | creep rate | EXP | stress = 17.2 MPa | 1589 | 3.888889e-10 |  | %/s | T1 | NASA-TR-D5424
3 | Ta87.49 W10 Hf2.5 C0.01 | BCC+carbide | AC+HR+A+CR+A |  | creep rate | EXP | stress = 24.1 MPa | 1589 | 1.305556e-09 |  | %/s | T1 | NASA-TR-D5424
3 | Ta87.49 W10 Hf2.5 C0.01 | BCC+carbide | AC+HR+A+CR+A |  | creep rate | EXP | stress = 27.6 MPa | 1589 | 1.638889e-09 |  | %/s | T1 | NASA-TR-D5424
3 | Ta87.49 W10 Hf2.5 C0.01 | BCC+carbide | AC+HR+A+CR+A |  | creep rate | EXP | stress = 41.4 MPa | 1589 | 3.888889e-09 |  | %/s | T1 | NASA-TR-D5424
3 | Ta87.49 W10 Hf2.5 C0.01 | BCC+carbide | AC+HR+A+CR+A |  | creep rate | EXP | stress = 55.2 MPa | 1589 | 7.777778e-09 |  | %/s | T1 | NASA-TR-D5424
3 | Ta87.49 W10 Hf2.5 C0.01 | BCC+carbide | AC+HR+A+CR+A |  | creep rate | EXP | stress = 55.2 MPa | 1477 | 3.333333e-10 |  | %/s | T1 | NASA-TR-D5424
3 | Ta87.49 W10 Hf2.5 C0.01 | BCC+carbide | AC+HR+A+CR+A |  | creep rate | EXP | stress = 82.7 MPa | 1477 | 1.194444e-09 |  | %/s | T1 | NASA-TR-D5424
3 | Ta87.49 W10 Hf2.5 C0.01 | BCC+carbide | AC+HR+A+CR+A |  | creep rate | EXP | stress = 110 MPa | 1477 | 2.777778e-09 |  | %/s | T1 | NASA-TR-D5424
3 | Ta87.49 W10 Hf2.5 C0.01 | BCC+carbide | AC+HR+A+CR+A |  | creep rate | EXP | stress = 110 MPa | 1366 | 4.722222e-11 |  | %/s | T1 | NASA-TR-D5424
3 | Ta87.49 W10 Hf2.5 C0.01 | BCC+carbide | AC+HR+A+CR+A |  | creep rate | EXP | stress = 138 MPa | 1366 | 1e-10 |  | %/s | T1 | NASA-TR-D5424
3 | Ta87.49 W10 Hf2.5 C0.01 | BCC+carbide | AC+HR+A+CR+A |  | creep rate | EXP | stress = 109 MPa | 1366 | 5.555556e-11 |  | %/s | T1 | NASA-TR-D5424
3 | Ta87.49 W10 Hf2.5 C0.01 | BCC+carbide | AC+HR+A+CR+A |  | creep rate | EXP | stress = 55.2 MPa | 1477 | 3.611111e-10 |  | %/s | T1 | NASA-TR-D5424
4 | Mo99.39 Ti0.5 Zr0.08 C0.03 | BCC+carbide | AC+HW+RX+SR |  | creep rate | EXP | stress = 82.7 MPa | 1366 | 2.305556e-09 |  | %/s | T1 | NASA-TR-D5424
4 | Mo99.39 Ti0.5 Zr0.08 C0.03 | BCC+carbide | AC+HW+RX+SR |  | creep rate | EXP | stress = 69 MPa | 1366 | 9.722222e-11 |  | %/s | T1 | NASA-TR-D5424
4 | Mo99.39 Ti0.5 Zr0.08 C0.03 | BCC+carbide | AC+HW+RX+SR |  | creep rate | EXP | stress = 69 MPa | 1366 | 5.555556e-11 |  | %/s | T1 | NASA-TR-D5424
4 | Mo99.39 Ti0.5 Zr0.08 C0.03 | BCC+carbide | AC+HW+RX+SR |  | creep rate | EXP | stress = 283 MPa | 1366 | 1.222222e-08 |  | %/s | T1 | NASA-TR-D5424
4 | Mo99.39 Ti0.5 Zr0.08 C0.03 | BCC+carbide | AC+HW+RX+SR |  | creep rate | EXP | stress = 303 MPa | 1256 | 1.972222e-10 |  | %/s | T1 | NASA-TR-D5424
4 | Mo99.39 Ti0.5 Zr0.08 C0.03 | BCC+carbide | AC+HW+RX+SR |  | creep rate | EXP | stress = 161 MPa | 1286 | 2.222222e-11 |  | %/s | T1 | NASA-TR-D5424
4 | Mo99.39 Ti0.5 Zr0.08 C0.03 | BCC+carbide | AC+HW+RX+SR |  | creep rate | EXP | stress = 379 MPa | 1144 | 2.305556e-11 |  | %/s | T1 | NASA-TR-D5424
4 | Mo99.39 Ti0.5 Zr0.08 C0.03 | BCC+carbide | AC+HW+RX+SR |  | creep rate | EXP | stress = 448 MPa | 1144 | 1.444444e-11 |  | %/s | T1 | NASA-TR-D5424
4 | Mo99.39 Ti0.5 Zr0.08 C0.03 | BCC+carbide | AC+HW+RX+SR |  | creep rate | EXP | stress = 303 MPa | 1256 | 2.777778e-11 |  | %/s | T1 | NASA-TR-D5424
4 | Mo99.39 Ti0.5 Zr0.08 C0.03 | BCC+carbide | AC+HW+RX+SR |  | creep rate | EXP | stress = 283 MPa | 1366 | 1.722222e-09 |  | %/s | T1 | NASA-TR-D5424
4 | Mo99.39 Ti0.5 Zr0.08 C0.03 | BCC+carbide | AC+HW+RX+SR |  | creep rate | EXP | stress = 586 MPa | 1256 | 9.444444e-07 |  | %/s | T1 | NASA-TR-D5424
4 | Mo99.39 Ti0.5 Zr0.08 C0.03 | BCC+carbide | AC+HW+RX+SR |  | creep rate | EXP | stress = 552 MPa | 1256 | 2.222222e-07 |  | %/s | T1 | NASA-TR-D5424
4 | Mo99.39 Ti0.5 Zr0.08 C0.03 | BCC+carbide | AC+HW+RX+SR |  | creep rate | EXP | stress = 241 MPa | 1589 | 4.166667e-06 |  | %/s | T1 | NASA-TR-D5424
4 | Mo99.39 Ti0.5 Zr0.08 C0.03 | BCC+carbide | AC+HW+RX+SR |  | creep rate | EXP | stress = 186 MPa | 1589 | 1.222222e-06 |  | %/s | T1 | NASA-TR-D5424
4 | Mo99.39 Ti0.5 Zr0.08 C0.03 | BCC+carbide | AC+HW+RX+SR |  | creep rate | EXP | stress = 276 MPa | 1256 | 1.388889e-08 |  | %/s | T1 | NASA-TR-D5424
4 | Mo99.39 Ti0.5 Zr0.08 C0.03 | BCC+carbide | AC+HW+RX+SR |  | creep rate | EXP | stress = 241 MPa | 1256 | 1.111111e-08 |  | %/s | T1 | NASA-TR-D5424
4 | Mo99.39 Ti0.5 Zr0.08 C0.03 | BCC+carbide | AC+HW+RX+SR |  | creep rate | EXP | stress = 138 MPa | 1589 | 2.5e-06 |  | %/s | T1 | NASA-TR-D5424
4 | Mo99.39 Ti0.5 Zr0.08 C0.03 | BCC+carbide | AC+HW+RX+SR |  | creep rate | EXP | stress = 110 MPa | 1589 | 1.277778e-06 |  | %/s | T1 | NASA-TR-D5424
4 | Mo99.39 Ti0.5 Zr0.08 C0.03 | BCC+carbide | AC+HW+RX+SR |  | creep rate | EXP | stress = 483 MPa | 1256 | 9.166667e-08 |  | %/s | T1 | NASA-TR-D5424
4 | Mo99.39 Ti0.5 Zr0.08 C0.03 | BCC+carbide | AC+HW+RX+SR |  | creep rate | EXP | stress = 496 MPa | 1256 | 8.333333e-08 |  | %/s | T1 | NASA-TR-D5424
4 | Mo99.39 Ti0.5 Zr0.08 C0.03 | BCC+carbide | AC+HW+RX+SR |  | creep rate | EXP | stress = 531 MPa | 1256 | 2.5e-07 |  | %/s | T1 | NASA-TR-D5424
4 | Mo99.39 Ti0.5 Zr0.08 C0.03 | BCC+carbide | AC+HW+RX+SR |  | creep rate | EXP | stress = 276 MPa | 1256 | 1.027778e-07 |  | %/s | T1 | NASA-TR-D5424
4 | Mo99.39 Ti0.5 Zr0.08 C0.03 | BCC+carbide | AC+HW+RX+SR |  | creep rate | EXP | stress = 448 MPa | 1256 | 3.611111e-07 |  | %/s | T1 | NASA-TR-D5424
4 | Mo99.39 Ti0.5 Zr0.08 C0.03 | BCC+carbide | AC+HW+RX+SR |  | creep rate | EXP | stress = 241 MPa | 1256 | 1.25e-07 |  | %/s | T1 | NASA-TR-D5424
4 | Mo99.39 Ti0.5 Zr0.08 C0.03 | BCC+carbide | AC+HW+RX+SR |  | creep rate | EXP | stress = 276 MPa | 1256 | 3.055556e-06 |  | %/s | T1 | NASA-TR-D5424
4 | Mo99.39 Ti0.5 Zr0.08 C0.03 | BCC+carbide | AC+HW+RX+SR |  | creep rate | EXP | stress = 345 MPa | 1366 | 2.777778e-09 |  | %/s | T1 | NASA-TR-D5424
4 | Mo99.39 Ti0.5 Zr0.08 C0.03 | BCC+carbide | AC+HW+RX+SR |  | creep rate | EXP | stress = 414 MPa | 1366 | 5e-08 |  | %/s | T1 | NASA-TR-D5424
4 | Mo99.39 Ti0.5 Zr0.08 C0.03 | BCC+carbide | AC+HW+RX+SR |  | creep rate | EXP | stress = 186 MPa | 1366 | 1.638889e-07 |  | %/s | T1 | NASA-TR-D5424
4 | Mo99.39 Ti0.5 Zr0.08 C0.03 | BCC+carbide | AC+HW+RX+SR |  | creep rate | EXP | stress = 228 MPa | 1366 | 1.944444e-07 |  | %/s | T1 | NASA-TR-D5424
4 | Mo99.39 Ti0.5 Zr0.08 C0.03 | BCC+carbide | AC+HW+RX+SR |  | creep rate | EXP | stress = 24.1 MPa | 1922 | 1.972222e-07 |  | %/s | T1 | NASA-TR-D5424
4 | Mo99.39 Ti0.5 Zr0.08 C0.03 | BCC+carbide | AC+HW+RX+SR |  | creep rate | EXP | stress = 34.5 MPa | 1922 | 6.111111e-06 |  | %/s | T1 | NASA-TR-D5424
5 | Mo98.4 Ti1.2 Zr0.25 C0.15 | BCC+carbide | AC+HW |  | creep rate | EXP | stress = 124 MPa | 1478 | 1.277778e-09 |  | %/s | T1 | NASA-TR-D5424
5 | Mo98.4 Ti1.2 Zr0.25 C0.15 | BCC+carbide | AC+HW |  | creep rate | EXP | stress = 138 MPa | 1366 | 1.333333e-10 |  | %/s | T1 | NASA-TR-D5424
5 | Mo98.4 Ti1.2 Zr0.25 C0.15 | BCC+carbide | AC+HW |  | creep rate | EXP | stress = 117 MPa | 1478 | 5.555556e-10 |  | %/s | T1 | NASA-TR-D5424
5 | Mo98.4 Ti1.2 Zr0.25 C0.15 | BCC+carbide | AC+HW |  | creep rate | EXP | stress = 172 MPa | 1287 | 1.166667e-11 |  | %/s | T1 | NASA-TR-D5424
5 | Mo98.4 Ti1.2 Zr0.25 C0.15 | BCC+carbide | AC+HW |  | creep rate | EXP | stress = 131 MPa | 1398 | 3.055556e-11 |  | %/s | T1 | NASA-TR-D5424
5 | Mo98.4 Ti1.2 Zr0.25 C0.15 | BCC+carbide | AC+HW |  | creep rate | EXP | stress = 138 MPa | 1366 | 3.888889e-10 |  | %/s | T1 | NASA-TR-D5424
5 | Mo98.4 Ti1.2 Zr0.25 C0.15 | BCC+carbide | AC+HW |  | creep rate | EXP | stress = 965 MPa | 1478 | 4.166667e-09 |  | %/s | T1 | NASA-TR-D5424
5 | Mo98.4 Ti1.2 Zr0.25 C0.15 | BCC+carbide | AC+HW |  | creep rate | EXP | stress = 152 MPa | 1478 | 2e-08 |  | %/s | T1 | NASA-TR-D5424
5 | Mo98.4 Ti1.2 Zr0.25 C0.15 | BCC+carbide | AC+HW |  | creep rate | EXP | stress = 138 MPa | 1331 | 9.444444e-11 |  | %/s | T1 | NASA-TR-D5424
5 | Mo98.4 Ti1.2 Zr0.25 C0.15 | BCC+carbide | AC+HW |  | creep rate | EXP | stress = 152 MPa | 1311 | 1.638889e-10 |  | %/s | T1 | NASA-TR-D5424
5 | Mo98.4 Ti1.2 Zr0.25 C0.15 | BCC+carbide | AC+HW |  | creep rate | EXP | stress = 303 MPa | 1256 | 1.305556e-09 |  | %/s | T1 | NASA-TR-D5424
5 | Mo98.4 Ti1.2 Zr0.25 C0.15 | BCC+carbide | AC+HW |  | creep rate | EXP | stress = 193 MPa | 1366 | 1.277778e-09 |  | %/s | T1 | NASA-TR-D5424
5 | Mo98.4 Ti1.2 Zr0.25 C0.15 | BCC+carbide | AC+HW |  | creep rate | EXP | stress = 152 MPa | 1366 | 1.861111e-10 |  | %/s | T1 | NASA-TR-D5424
5 | Mo98.4 Ti1.2 Zr0.25 C0.15 | BCC+carbide | AC+HW |  | creep rate | EXP | stress = 152 MPa | 1366 | 1.5e-10 |  | %/s | T1 | NASA-TR-D5424
5 | Mo98.4 Ti1.2 Zr0.25 C0.15 | BCC+carbide | AC+HW |  | creep rate | EXP | stress = 517 MPa | 1256 | 3.055556e-06 |  | %/s | T1 | NASA-TR-D5424
5 | Mo98.4 Ti1.2 Zr0.25 C0.15 | BCC+carbide | AC+HW |  | creep rate | EXP | stress = 241 MPa | 1589 | 3.888889e-06 |  | %/s | T1 | NASA-TR-D5424
5 | Mo98.4 Ti1.2 Zr0.25 C0.15 | BCC+carbide | AC+HW |  | creep rate | EXP | stress = 221 MPa | 1589 | 6.388889e-08 |  | %/s | T1 | NASA-TR-D5424
6 | Nb90 W9 Zr1 | BCC | AC+CW+HT |  | creep rate | EXP | stress = 58.7 MPa | 1366 | 2.305556e-09 |  | %/s | T1 | NASA-TR-D5424
6 | Nb90 W9 Zr1 | BCC | AC+CW+HT |  | creep rate | EXP | stress = 29.4 MPa | 1478 | 3.333333e-09 |  | %/s | T1 | NASA-TR-D5424
6 | Nb90 W9 Zr1 | BCC | AC+CW+HT |  | creep rate | EXP | stress = 138 MPa | 1256 | 1.777778e-08 |  | %/s | T1 | NASA-TR-D5424
6 | Nb90 W9 Zr1 | BCC | AC+CW+HT |  | creep rate | EXP | stress = 152 MPa | 1256 | 3.888889e-08 |  | %/s | T1 | NASA-TR-D5424
6 | Nb90 W9 Zr1 | BCC | AC+CW+HT |  | creep rate | EXP | stress = 155 MPa | 1256 | 5e-08 |  | %/s | T1 | NASA-TR-D5424
6 | Nb90 W9 Zr1 | BCC | AC+CW+HT |  | creep rate | EXP | stress = 172 MPa | 1256 | 1.361111e-07 |  | %/s | T1 | NASA-TR-D5424
6 | Nb90 W9 Zr1 | BCC | AC+CW+HT |  | creep rate | EXP | stress = 190 MPa | 1256 | 2.777778e-07 |  | %/s | T1 | NASA-TR-D5424
6 | Nb90 W9 Zr1 | BCC | AC+CW+HT |  | creep rate | EXP | stress = 241 MPa | 1256 | 2e-06 |  | %/s | T1 | NASA-TR-D5424
6 | Nb90 W9 Zr1 | BCC | AC+CW+HT |  | creep rate | EXP | stress = 89.6 MPa | 1366 | 2.222222e-08 |  | %/s | T1 | NASA-TR-D5424
6 | Nb90 W9 Zr1 | BCC | AC+CW+HT |  | creep rate | EXP | stress = 103 MPa | 1366 | 4.444444e-08 |  | %/s | T1 | NASA-TR-D5424
6 | Nb90 W9 Zr1 | BCC | AC+CW+HT |  | creep rate | EXP | stress = 103 MPa | 1366 | 5e-08 |  | %/s | T1 | NASA-TR-D5424
6 | Nb90 W9 Zr1 | BCC | AC+CW+HT |  | creep rate | EXP | stress = 121 MPa | 1366 | 1.75e-07 |  | %/s | T1 | NASA-TR-D5424
6 | Nb90 W9 Zr1 | BCC | AC+CW+HT |  | creep rate | EXP | stress = 121 MPa | 1366 | 3.333333e-07 |  | %/s | T1 | NASA-TR-D5424
6 | Nb90 W9 Zr1 | BCC | AC+CW+HT |  | creep rate | EXP | stress = 155 MPa | 1366 | 7.5e-07 |  | %/s | T1 | NASA-TR-D5424
6 | Nb90 W9 Zr1 | BCC | AC+CW+HT |  | creep rate | EXP | stress = 155 MPa | 1366 | 1.055556e-06 |  | %/s | T1 | NASA-TR-D5424
6 | Nb90 W9 Zr1 | BCC | AC+CW+HT |  | creep rate | EXP | stress = 172 MPa | 1366 | 2.583333e-06 |  | %/s | T1 | NASA-TR-D5424
6 | Nb90 W9 Zr1 | BCC | AC+CW+HT |  | creep rate | EXP | stress = 44.8 MPa | 1478 | 1.166667e-08 |  | %/s | T1 | NASA-TR-D5424
6 | Nb90 W9 Zr1 | BCC | AC+CW+HT |  | creep rate | EXP | stress = 55.2 MPa | 1478 | 3.055556e-08 |  | %/s | T1 | NASA-TR-D5424
6 | Nb90 W9 Zr1 | BCC | AC+CW+HT |  | creep rate | EXP | stress = 62.1 MPa | 1478 | 5.277778e-08 |  | %/s | T1 | NASA-TR-D5424
6 | Nb90 W9 Zr1 | BCC | AC+CW+HT |  | creep rate | EXP | stress = 62.1 MPa | 1478 | 6.944444e-08 |  | %/s | T1 | NASA-TR-D5424
6 | Nb90 W9 Zr1 | BCC | AC+CW+HT |  | creep rate | EXP | stress = 69 MPa | 1478 | 8.611111e-08 |  | %/s | T1 | NASA-TR-D5424
6 | Nb90 W9 Zr1 | BCC | AC+CW+HT |  | creep rate | EXP | stress = 86.2 MPa | 1478 | 3.333333e-07 |  | %/s | T1 | NASA-TR-D5424
6 | Nb90 W9 Zr1 | BCC | AC+CW+HT |  | creep rate | EXP | stress = 103 MPa | 1478 | 6.944444e-07 |  | %/s | T1 | NASA-TR-D5424
6 | Nb90 W9 Zr1 | BCC | AC+CW+HT |  | creep rate | EXP | stress = 121 MPa | 1478 | 2.5e-06 |  | %/s | T1 | NASA-TR-D5424
7 | Nb99 Zr1 | BCC | AC+CW+HT |  | creep rate | EXP | stress = 103 MPa | 1256 | 2.277778e-06 |  | %/s | T1 | NASA-TR-D5424
7 | Nb99 Zr1 | BCC | AC+CW+HT |  | creep rate | EXP | stress = 82.7 MPa | 1256 | 5.555556e-07 |  | %/s | T1 | NASA-TR-D5424
7 | Nb99 Zr1 | BCC | AC+CW+HT |  | creep rate | EXP | stress = 69 MPa | 1256 | 3.611111e-07 |  | %/s | T1 | NASA-TR-D5424
7 | Nb99 Zr1 | BCC | AC+CW+HT |  | creep rate | EXP | stress = 69 MPa | 1256 | 5e-07 |  | %/s | T1 | NASA-TR-D5424
7 | Nb99 Zr1 | BCC | AC+CW+HT |  | creep rate | EXP | stress = 58.6 MPa | 1256 | 2.777778e-07 |  | %/s | T1 | NASA-TR-D5424
7 | Nb99 Zr1 | BCC | AC+CW+HT |  | creep rate | EXP | stress = 44.8 MPa | 1256 | 4.722222e-08 |  | %/s | T1 | NASA-TR-D5424
7 | Nb99 Zr1 | BCC | AC+CW+HT |  | creep rate | EXP | stress = 41.4 MPa | 1473 | 6.666667e-06 |  | %/s | T1 | NASA-TR-D5424
7 | Nb99 Zr1 | BCC | AC+CW+HT |  | creep rate | EXP | stress = 34.5 MPa | 1473 | 3.333333e-06 |  | %/s | T1 | NASA-TR-D5424
7 | Nb99 Zr1 | BCC | AC+CW+HT |  | creep rate | EXP | stress = 27.6 MPa | 1473 | 2.194444e-07 |  | %/s | T1 | NASA-TR-D5424
7 | Nb99 Zr1 | BCC | AC+CW+HT |  | creep rate | EXP | stress = 27.6 MPa | 1473 | 2.611111e-07 |  | %/s | T1 | NASA-TR-D5424
7 | Nb99 Zr1 | BCC | AC+CW+HT |  | creep rate | EXP | stress = 27.6 MPa | 1473 | 1.805556e-07 |  | %/s | T1 | NASA-TR-D5424
7 | Nb99 Zr1 | BCC | AC+CW+HT |  | creep rate | EXP | stress = 20.7 MPa | 1473 | 1.277778e-07 |  | %/s | T1 | NASA-TR-D5424
7 | Nb99 Zr1 | BCC | AC+CW+HT |  | creep rate | EXP | stress = 20.7 MPa | 1473 | 3.888889e-08 |  | %/s | T1 | NASA-TR-D5424
7 | Nb99 Zr1 | BCC | AC+CW+HT |  | creep rate | EXP | stress = 20.7 MPa | 1473 | 1.583333e-08 |  | %/s | T1 | NASA-TR-D5424
8 | Fe68 Cr18 Ni13 Mo1 | FCC | AC+HT |  | creep rate | EXP | stress = 138 MPa | 1005 | 1.805556e-06 |  | %/s | T1 | NASA-TR-D5424
8 | Fe68 Cr18 Ni13 Mo1 | FCC | AC+HT |  | creep rate | EXP | stress = 121 MPa | 1005 | 1.027778e-06 |  | %/s | T1 | NASA-TR-D5424
8 | Fe68 Cr18 Ni13 Mo1 | FCC | AC+HT |  | creep rate | EXP | stress = 103 MPa | 1005 | 3.055556e-07 |  | %/s | T1 | NASA-TR-D5424
8 | Fe68 Cr18 Ni13 Mo1 | FCC | AC+HT |  | creep rate | EXP | stress = 86.2 MPa | 1005 | 1.666667e-07 |  | %/s | T1 | NASA-TR-D5424
8 | Fe68 Cr18 Ni13 Mo1 | FCC | AC+HT |  | creep rate | EXP | stress = 69 MPa | 1005 | 3.333333e-08 |  | %/s | T1 | NASA-TR-D5424
8 | Fe68 Cr18 Ni13 Mo1 | FCC | AC+HT |  | creep rate | EXP | stress = 138 MPa | 1005 | 2.611111e-06 |  | %/s | T1 | NASA-TR-D5424
8 | Fe68 Cr18 Ni13 Mo1 | FCC | AC+HT |  | creep rate | EXP | stress = 121 MPa | 1005 | 1.194444e-06 |  | %/s | T1 | NASA-TR-D5424
8 | Fe68 Cr18 Ni13 Mo1 | FCC | AC+HT |  | creep rate | EXP | stress = 103 MPa | 1005 | 3.333333e-07 |  | %/s | T1 | NASA-TR-D5424
8 | Fe68 Cr18 Ni13 Mo1 | FCC | AC+HT |  | creep rate | EXP | stress = 86.2 MPa | 1005 | 1.388889e-07 |  | %/s | T1 | NASA-TR-D5424
8 | Fe68 Cr18 Ni13 Mo1 | FCC | AC+HT |  | creep rate | EXP | stress = 69 MPa | 1005 | 3.611111e-08 |  | %/s | T1 | NASA-TR-D5424
8 | Fe68 Cr18 Ni13 Mo1 | FCC | AC+HT |  | creep rate | EXP | stress = 138 MPa | 1005 | 3.055556e-06 |  | %/s | T1 | NASA-TR-D5424
8 | Fe68 Cr18 Ni13 Mo1 | FCC | AC+HT |  | creep rate | EXP | stress = 121 MPa | 1005 | 9.166667e-07 |  | %/s | T1 | NASA-TR-D5424
8 | Fe68 Cr18 Ni13 Mo1 | FCC | AC+HT |  | creep rate | EXP | stress = 103 MPa | 1005 | 2.777778e-07 |  | %/s | T1 | NASA-TR-D5424
8 | Fe68 Cr18 Ni13 Mo1 | FCC | AC+HT |  | creep rate | EXP | stress = 86.2 MPa | 1005 | 1.472222e-07 |  | %/s | T1 | NASA-TR-D5424
8 | Fe68 Cr18 Ni13 Mo1 | FCC | AC+HT |  | creep rate | EXP | stress = 69 MPa | 1005 | 3.611111e-08 |  | %/s | T1 | NASA-TR-D5424
8 | Fe68 Cr18 Ni13 Mo1 | FCC | AC+HT |  | creep rate | EXP | stress = 86.2 MPa | 1088 | 4.166667e-06 |  | %/s | T1 | NASA-TR-D5424
8 | Fe68 Cr18 Ni13 Mo1 | FCC | AC+HT |  | creep rate | EXP | stress = 75.8 MPa | 1088 | 1.611111e-06 |  | %/s | T1 | NASA-TR-D5424
8 | Fe68 Cr18 Ni13 Mo1 | FCC | AC+HT |  | creep rate | EXP | stress = 69 MPa | 1088 | 5.555556e-07 |  | %/s | T1 | NASA-TR-D5424
8 | Fe68 Cr18 Ni13 Mo1 | FCC | AC+HT |  | creep rate | EXP | stress = 62.1 MPa | 1088 | 4.166667e-07 |  | %/s | T1 | NASA-TR-D5424
8 | Fe68 Cr18 Ni13 Mo1 | FCC | AC+HT |  | creep rate | EXP | stress = 55.2 MPa | 1088 | 3.055556e-07 |  | %/s | T1 | NASA-TR-D5424
8 | Fe68 Cr18 Ni13 Mo1 | FCC | AC+HT |  | creep rate | EXP | stress = 48.3 MPa | 1088 | 8.888889e-08 |  | %/s | T1 | NASA-TR-D5424
8 | Fe68 Cr18 Ni13 Mo1 | FCC | AC+HT |  | creep rate | EXP | stress = 44.8 MPa | 1088 | 6.111111e-08 |  | %/s | T1 | NASA-TR-D5424
8 | Fe68 Cr18 Ni13 Mo1 | FCC | AC+HT |  | creep rate | EXP | stress = 37.9 MPa | 1088 | 2.361111e-08 |  | %/s | T1 | NASA-TR-D5424
8 | Fe68 Cr18 Ni13 Mo1 | FCC | AC+HT |  | creep rate | EXP | stress = 34.5 MPa | 1088 | 1.305556e-08 |  | %/s | T1 | NASA-TR-D5424
8 | Fe68 Cr18 Ni13 Mo1 | FCC | AC+HT |  | creep rate | EXP | stress = 31 MPa | 1088 | 6.111111e-09 |  | %/s | T1 | NASA-TR-D5424
8 | Fe68 Cr18 Ni13 Mo1 | FCC | AC+HT |  | creep rate | EXP | stress = 27.6 MPa | 1088 | 1.111111e-09 |  | %/s | T1 | NASA-TR-D5424
8 | Fe68 Cr18 Ni13 Mo1 | FCC | AC+HT |  | creep rate | EXP | stress = 20.7 MPa | 1088 | 6.666667e-10 |  | %/s | T1 | NASA-TR-D5424
8 | Fe68 Cr18 Ni13 Mo1 | FCC | AC+HT |  | creep rate | EXP | stress = 69 MPa | 1088 | 1.111111e-06 |  | %/s | T1 | NASA-TR-D5424
8 | Fe68 Cr18 Ni13 Mo1 | FCC | AC+HT |  | creep rate | EXP | stress = 62.1 MPa | 1088 | 6.666667e-07 |  | %/s | T1 | NASA-TR-D5424
8 | Fe68 Cr18 Ni13 Mo1 | FCC | AC+HT |  | creep rate | EXP | stress = 55.2 MPa | 1088 | 2.777778e-07 |  | %/s | T1 | NASA-TR-D5424
8 | Fe68 Cr18 Ni13 Mo1 | FCC | AC+HT |  | creep rate | EXP | stress = 48.3 MPa | 1088 | 1.25e-07 |  | %/s | T1 | NASA-TR-D5424
8 | Fe68 Cr18 Ni13 Mo1 | FCC | AC+HT |  | creep rate | EXP | stress = 34.5 MPa | 1088 | 1.166667e-08 |  | %/s | T1 | NASA-TR-D5424
8 | Fe68 Cr18 Ni13 Mo1 | FCC | AC+HT |  | creep rate | EXP | stress = 27.6 MPa | 1088 | 5.277778e-09 |  | %/s | T1 | NASA-TR-D5424
8 | Fe68 Cr18 Ni13 Mo1 | FCC | AC+HT |  | creep rate | EXP | stress = 20.7 MPa | 1088 | 6.666667e-10 |  | %/s | T1 | NASA-TR-D5424
8 | Fe68 Cr18 Ni13 Mo1 | FCC | AC+HT |  | creep rate | EXP | stress = 69 MPa | 1088 | 1.138889e-06 |  | %/s | T1 | NASA-TR-D5424
8 | Fe68 Cr18 Ni13 Mo1 | FCC | AC+HT |  | creep rate | EXP | stress = 69 MPa | 1088 | 1.166667e-06 |  | %/s | T1 | NASA-TR-D5424
8 | Fe68 Cr18 Ni13 Mo1 | FCC | AC+HT |  | creep rate | EXP | stress = 62.1 MPa | 1088 | 8.333333e-07 |  | %/s | T1 | NASA-TR-D5424
8 | Fe68 Cr18 Ni13 Mo1 | FCC | AC+HT |  | creep rate | EXP | stress = 55.2 MPa | 1088 | 2.777778e-07 |  | %/s | T1 | NASA-TR-D5424
8 | Fe68 Cr18 Ni13 Mo1 | FCC | AC+HT |  | creep rate | EXP | stress = 48.3 MPa | 1088 | 9.444444e-08 |  | %/s | T1 | NASA-TR-D5424
8 | Fe68 Cr18 Ni13 Mo1 | FCC | AC+HT |  | creep rate | EXP | stress = 34.5 MPa | 1088 | 1.027778e-08 |  | %/s | T1 | NASA-TR-D5424
8 | Fe68 Cr18 Ni13 Mo1 | FCC | AC+HT |  | creep rate | EXP | stress = 20.7 MPa | 1088 | 1.027778e-09 |  | %/s | T1 | NASA-TR-D5424
8 | Fe68 Cr18 Ni13 Mo1 | FCC | AC+HT |  | creep rate | EXP | stress = 48.3 MPa | 1172 | 4.444444e-06 |  | %/s | T1 | NASA-TR-D5424
8 | Fe68 Cr18 Ni13 Mo1 | FCC | AC+HT |  | creep rate | EXP | stress = 44.8 MPa | 1172 | 1.694444e-06 |  | %/s | T1 | NASA-TR-D5424
8 | Fe68 Cr18 Ni13 Mo1 | FCC | AC+HT |  | creep rate | EXP | stress = 41.4 MPa | 1172 | 1.25e-06 |  | %/s | T1 | NASA-TR-D5424
8 | Fe68 Cr18 Ni13 Mo1 | FCC | AC+HT |  | creep rate | EXP | stress = 34.5 MPa | 1172 | 6.111111e-07 |  | %/s | T1 | NASA-TR-D5424
8 | Fe68 Cr18 Ni13 Mo1 | FCC | AC+HT |  | creep rate | EXP | stress = 27.6 MPa | 1172 | 1.25e-07 |  | %/s | T1 | NASA-TR-D5424
8 | Fe68 Cr18 Ni13 Mo1 | FCC | AC+HT |  | creep rate | EXP | stress = 48.3 MPa | 1172 | 3.611111e-06 |  | %/s | T1 | NASA-TR-D5424
8 | Fe68 Cr18 Ni13 Mo1 | FCC | AC+HT |  | creep rate | EXP | stress = 41.4 MPa | 1172 | 1.333333e-06 |  | %/s | T1 | NASA-TR-D5424
8 | Fe68 Cr18 Ni13 Mo1 | FCC | AC+HT |  | creep rate | EXP | stress = 34.5 MPa | 1172 | 5.555556e-07 |  | %/s | T1 | NASA-TR-D5424
8 | Fe68 Cr18 Ni13 Mo1 | FCC | AC+HT |  | creep rate | EXP | stress = 27.6 MPa | 1172 | 1.333333e-07 |  | %/s | T1 | NASA-TR-D5424
8 | Fe68 Cr18 Ni13 Mo1 | FCC | AC+HT |  | creep rate | EXP | stress = 48.3 MPa | 1172 | 3.333333e-06 |  | %/s | T1 | NASA-TR-D5424
8 | Fe68 Cr18 Ni13 Mo1 | FCC | AC+HT |  | creep rate | EXP | stress = 41.4 MPa | 1172 | 2e-06 |  | %/s | T1 | NASA-TR-D5424
8 | Fe68 Cr18 Ni13 Mo1 | FCC | AC+HT |  | creep rate | EXP | stress = 34.5 MPa | 1172 | 6.111111e-07 |  | %/s | T1 | NASA-TR-D5424
8 | Fe68 Cr18 Ni13 Mo1 | FCC | AC+HT |  | creep rate | EXP | stress = 27.6 MPa | 1172 | 2.277778e-07 |  | %/s | T1 | NASA-TR-D5424
8 | Fe68 Cr18 Ni13 Mo1 | FCC | AC+HT |  | creep rate | EXP | stress = 27.6 MPa | 1005 | 5e-11 |  | %/s | T1 | NASA-TR-D5424
8 | Fe68 Cr18 Ni13 Mo1 | FCC | AC+HT |  | creep rate | EXP | stress = 18.6 MPa | 1005 | 5e-12 |  | %/s | T1 | NASA-TR-D5424
8 | Fe68 Cr18 Ni13 Mo1 | FCC | AC+HT |  | creep rate | EXP | stress = 34.5 MPa | 1005 | 2.222222e-11 |  | %/s | T1 | NASA-TR-D5424
8 | Fe68 Cr18 Ni13 Mo1 | FCC | AC+HT |  | creep rate | EXP | stress = 20.7 MPa | 1005 | 2.777778e-11 |  | %/s | T1 | NASA-TR-D5424
8 | Fe68 Cr18 Ni13 Mo1 | FCC | AC+HT |  | creep rate | EXP | stress = 37.2 MPa | 1088 | 3.888889e-08 |  | %/s | T1 | NASA-TR-D5424
8 | Fe68 Cr18 Ni13 Mo1 | FCC | AC+HT |  | creep rate | EXP | stress = 48.8 MPa | 1088 | 2.305556e-07 |  | %/s | T1 | NASA-TR-D5424
8 | Fe68 Cr18 Ni13 Mo1 | FCC | AC+HT |  | creep rate | EXP | stress = 58.7 MPa | 1088 | 7.222222e-07 |  | %/s | T1 | NASA-TR-D5424
8 | Fe68 Cr18 Ni13 Mo1 | FCC | AC+HT |  | creep rate | EXP | stress = 20.7 MPa | 1088 | 1.055556e-09 |  | %/s | T1 | NASA-TR-D5424
- | Nb | BCC | AC |  | creep rate | EXP | stress = 41.4 MPa | 923.15 | 5e-07 |  | %/s | T2-T4 | Bartlett_1963_CreepOfColumbiumAlloys
- | Nb | BCC | AC |  | creep rate | EXP | stress = 55.2 MPa | 923.15 | 0.0008333333 |  | %/s | T2-T4 | Bartlett_1963_CreepOfColumbiumAlloys
- | Nb | BCC | AC |  | creep rate | EXP | stress = 13.8 MPa | 1223.15 | 3.083333e-06 |  | %/s | T2-T4 | Bartlett_1963_CreepOfColumbiumAlloys
- | Nb | BCC | AC |  | creep rate | EXP | stress = 20.7 MPa | 1223.15 | 1.608333e-05 |  | %/s | T2-T4 | Bartlett_1963_CreepOfColumbiumAlloys
- | Nb | BCC | AC |  | creep rate | EXP | stress = 27.6 MPa | 1223.15 | 5.833333e-05 |  | %/s | T2-T4 | Bartlett_1963_CreepOfColumbiumAlloys
- | Nb | BCC | AC |  | creep rate | EXP | stress = 34.5 MPa | 1223.15 | 0.0001533333 |  | %/s | T2-T4 | Bartlett_1963_CreepOfColumbiumAlloys
- | Nb | BCC | AC |  | creep rate | EXP | stress = 13.8 MPa | 1273.15 | 5.25e-06 |  | %/s | T2-T4 | Bartlett_1963_CreepOfColumbiumAlloys
- | Nb | BCC | AC |  | creep rate | EXP | stress = 17.2 MPa | 1273.15 | 1.383333e-05 |  | %/s | T2-T4 | Bartlett_1963_CreepOfColumbiumAlloys
- | Nb | BCC | AC |  | creep rate | EXP | stress = 20.7 MPa | 1273.15 | 9.5e-05 |  | %/s | T2-T4 | Bartlett_1963_CreepOfColumbiumAlloys
- | Nb | BCC | AC |  | creep rate | EXP | stress = 20.7 MPa | 1273.15 | 3.277778e-05 |  | %/s | T2-T4 | Bartlett_1963_CreepOfColumbiumAlloys
- | Nb | BCC | AC |  | creep rate | EXP | stress = 24.1 MPa | 1273.15 | 0.0001236111 |  | %/s | T2-T4 | Bartlett_1963_CreepOfColumbiumAlloys
- | Nb | BCC | AC |  | creep rate | EXP | stress = 10.3 MPa | 1323.15 | 5.277778e-06 |  | %/s | T2-T4 | Bartlett_1963_CreepOfColumbiumAlloys
- | Nb | BCC | AC |  | creep rate | EXP | stress = 17.2 MPa | 1323.15 | 4.25e-05 |  | %/s | T2-T4 | Bartlett_1963_CreepOfColumbiumAlloys
- | Nb | BCC | AC |  | creep rate | EXP | stress = 10.3 MPa | 1373.15 | 1.527778e-05 |  | %/s | T2-T4 | Bartlett_1963_CreepOfColumbiumAlloys
- | Nb | BCC | AC |  | creep rate | EXP | stress = 10.3 MPa | 1423.15 | 2.305556e-05 |  | %/s | T2-T4 | Bartlett_1963_CreepOfColumbiumAlloys
- | Nb | BCC | AC |  | creep rate | EXP | stress = 10.3 MPa | 1473.15 | 3.638889e-05 |  | %/s | T2-T4 | Bartlett_1963_CreepOfColumbiumAlloys
- | Nb | BCC | AC |  | creep rate | EXP | stress = 51.7 MPa | 1144.261 | 8.333333e-07 |  | %/s | T2-T4 | Bartlett_1963_CreepOfColumbiumAlloys
- | Nb | BCC | AC |  | creep rate | EXP | stress = 55.2 MPa | 1144.261 | 0.0002111111 |  | %/s | T2-T4 | Bartlett_1963_CreepOfColumbiumAlloys
- | Nb | BCC | AC |  | creep rate | EXP | stress = 58.6 MPa | 1144.261 | 0.003416667 |  | %/s | T2-T4 | Bartlett_1963_CreepOfColumbiumAlloys
- | Nb | BCC | AC |  | creep rate | EXP | stress = 34.5 MPa | 1205.372 | 2.027778e-06 |  | %/s | T2-T4 | Bartlett_1963_CreepOfColumbiumAlloys
- | Nb | BCC | AC |  | creep rate | EXP | stress = 37.9 MPa | 1205.372 | 1.166667e-06 |  | %/s | T2-T4 | Bartlett_1963_CreepOfColumbiumAlloys
- | Nb | BCC | AC |  | creep rate | EXP | stress = 41.4 MPa | 1205.372 | 0.0003333333 |  | %/s | T2-T4 | Bartlett_1963_CreepOfColumbiumAlloys
- | Nb | BCC | AC |  | creep rate | EXP | stress = 48.3 MPa | 1205.372 | 0.001222222 |  | %/s | T2-T4 | Bartlett_1963_CreepOfColumbiumAlloys
- | Nb | BCC | AC |  | creep rate | EXP | stress = 48.3 MPa | 1205.372 | 0.002805556 |  | %/s | T2-T4 | Bartlett_1963_CreepOfColumbiumAlloys
- | Nb99.4 Zr0.6 | BCC | AC+CW |  | creep rate | EXP | stress = 68.9 MPa | 1255.37 | 4.722222e-07 |  | %/s | T6 | Bartlett_1963_CreepOfColumbiumAlloys
- | Nb99.4 Zr0.6 | BCC | AC+CW |  | creep rate | EXP | stress = 137.9 MPa | 1255.37 | 1.611111e-06 |  | %/s | T6 | Bartlett_1963_CreepOfColumbiumAlloys
- | Nb99.4 Zr0.6 | BCC | AC+CW |  | creep rate | EXP | stress = 172.4 MPa | 1255.37 | 5.555556e-06 |  | %/s | T6 | Bartlett_1963_CreepOfColumbiumAlloys
- | Nb99.4 Zr0.6 | BCC | AC+CW |  | creep rate | EXP | stress = 206.8 MPa | 1255.37 | 1.111111e-05 |  | %/s | T6 | Bartlett_1963_CreepOfColumbiumAlloys
- | Nb99.4 Zr0.6 | BCC | AC+CW |  | creep rate | EXP | stress = 206.8 MPa | 1255.37 | 1.527778e-05 |  | %/s | T6 | Bartlett_1963_CreepOfColumbiumAlloys
- | Nb99.4 Zr0.6 | BCC | AC+CW |  | creep rate | EXP | stress = 241.3 MPa | 1255.37 | 2.444444e-05 |  | %/s | T6 | Bartlett_1963_CreepOfColumbiumAlloys
- | Nb99.4 Zr0.6 | BCC | AC+CW |  | creep rate | EXP | stress = 241.3 MPa | 1255.37 | 3.611111e-05 |  | %/s | T6 | Bartlett_1963_CreepOfColumbiumAlloys
- | Nb99.4 Zr0.6 | BCC | AC+CW |  | creep rate | EXP | stress = 241.3 MPa | 1255.37 | 1.611111e-05 |  | %/s | T6 | Bartlett_1963_CreepOfColumbiumAlloys
- | Nb99.4 Zr0.6 | BCC | AC+CW |  | creep rate | EXP | stress = 120.7 MPa | 1366.48 | 7.222222e-06 |  | %/s | T6 | Bartlett_1963_CreepOfColumbiumAlloys
- | Nb99.4 Zr0.6 | BCC | AC+CW |  | creep rate | EXP | stress = 137.9 MPa | 1366.48 | 3.333333e-05 |  | %/s | T6 | Bartlett_1963_CreepOfColumbiumAlloys
- | Nb99.4 Zr0.6 | BCC | AC+CW |  | creep rate | EXP | stress = 137.9 MPa | 1366.48 | 5e-05 |  | %/s | T6 | Bartlett_1963_CreepOfColumbiumAlloys
- | Nb99.4 Zr0.6 | BCC | AC+CW+RX |  | creep rate | EXP | stress = 137.9 MPa | 1255.37 | 1.527778e-05 |  | %/s | T6 | Bartlett_1963_CreepOfColumbiumAlloys
- | Nb99.4 Zr0.6 | BCC | AC+CW+RX |  | creep rate | EXP | stress = 193.1 MPa | 1255.37 | 2.222222e-06 |  | %/s | T6 | Bartlett_1963_CreepOfColumbiumAlloys
- | Nb99.4 Zr0.6 | BCC | AC+CW+RX |  | creep rate | EXP | stress = 193.1 MPa | 1255.37 | 1.833333e-06 |  | %/s | T6 | Bartlett_1963_CreepOfColumbiumAlloys
- | Nb99.4 Zr0.6 | BCC | AC+CW+RX |  | creep rate | EXP | stress = 241.3 MPa | 1255.37 | 3.166667e-06 |  | %/s | T6 | Bartlett_1963_CreepOfColumbiumAlloys
- | Nb99.4 Zr0.6 | BCC | AC+CW+RX |  | creep rate | EXP | stress = 137.9 MPa | 1366.48 | 7.222222e-06 |  | %/s | T6 | Bartlett_1963_CreepOfColumbiumAlloys
- | Nb99.4 Zr0.6 | BCC | AC+CW+RX |  | creep rate | EXP | stress = 137.9 MPa | 1366.48 | 9.722222e-06 |  | %/s | T6 | Bartlett_1963_CreepOfColumbiumAlloys
- | Nb99.4 Zr0.6 | BCC | AC+CW+RX |  | creep rate | EXP | stress = 172.4 MPa | 1366.48 | 6.583333e-05 |  | %/s | T6 | Bartlett_1963_CreepOfColumbiumAlloys
FS82 | Nb67.2 Ta32 Zr0.8 | BCC | AC+CW |  | creep rate | EXP | stress = 137.9 MPa | 1366.483 | 2.130556e-07 |  | %/s | T11 | Bartlett_1963_CreepOfColumbiumAlloys
FS82 | Nb67.2 Ta32 Zr0.8 | BCC | AC+CW |  | creep rate | EXP | stress = 206.8 MPa | 1366.483 | 8.027778e-07 |  | %/s | T11 | Bartlett_1963_CreepOfColumbiumAlloys
FS82 | Nb67.2 Ta32 Zr0.8 | BCC | AC+CW |  | creep rate | EXP | stress = 68.9 MPa | 1477.594 | 9.055556e-07 |  | %/s | T11 | Bartlett_1963_CreepOfColumbiumAlloys
FS82 | Nb67.2 Ta32 Zr0.8 | BCC | AC+CW |  | creep rate | EXP | stress = 68.9 MPa | 1477.594 | 8.333333e-07 |  | %/s | T11 | Bartlett_1963_CreepOfColumbiumAlloys
FS82 | Nb67.2 Ta32 Zr0.8 | BCC | AC+CW |  | creep rate | EXP | stress = 82.7 MPa | 1477.594 | 2.333333e-06 |  | %/s | T11 | Bartlett_1963_CreepOfColumbiumAlloys
FS82 | Nb67.2 Ta32 Zr0.8 | BCC | AC+CW |  | creep rate | EXP | stress = 96.5 MPa | 1477.594 | 5.833333e-06 |  | %/s | T11 | Bartlett_1963_CreepOfColumbiumAlloys
FS82 | Nb67.2 Ta32 Zr0.8 | BCC | AC+CW |  | creep rate | EXP | stress = 110.3 MPa | 1477.594 | 1.666667e-05 |  | %/s | T11 | Bartlett_1963_CreepOfColumbiumAlloys
FS82 | Nb67.2 Ta32 Zr0.8 | BCC | AC+CW |  | creep rate | EXP | stress = 27.6 MPa | 1588.706 | 4.722222e-07 |  | %/s | T11 | Bartlett_1963_CreepOfColumbiumAlloys
FS82 | Nb67.2 Ta32 Zr0.8 | BCC | AC+CW |  | creep rate | EXP | stress = 41.4 MPa | 1588.706 | 6.333333e-06 |  | %/s | T11 | Bartlett_1963_CreepOfColumbiumAlloys
FS82 | Nb67.2 Ta32 Zr0.8 | BCC | AC+CW |  | creep rate | EXP | stress = 48.3 MPa | 1588.706 | 1.633333e-05 |  | %/s | T11 | Bartlett_1963_CreepOfColumbiumAlloys
FS82 | Nb67.2 Ta32 Zr0.8 | BCC | AC+CW |  | creep rate | EXP | stress = 55.2 MPa | 1588.706 | 5.444444e-05 |  | %/s | T11 | Bartlett_1963_CreepOfColumbiumAlloys
FS82 | Nb67.2 Ta32 Zr0.8 | BCC | AC+CW |  | creep rate | EXP | stress = 68.9 MPa | 1588.706 | 0.0001941667 |  | %/s | T11 | Bartlett_1963_CreepOfColumbiumAlloys
FS82 | Nb67.2 Ta32 Zr0.8 | BCC | AC+CW |  | creep rate | EXP | stress = 51.7 MPa | 1699.817 | 3.055556e-05 |  | %/s | T11 | Bartlett_1963_CreepOfColumbiumAlloys
FS85 | Nb61 Ta27 W11 Zr1 | BCC | AC+CW+SR | Cold reduced 50 per cent. | creep rate | EXP | stress = 117.2 MPa | 1366.483 | 8.916667e-08 |  | %/s | T15 | Bartlett_1963_CreepOfColumbiumAlloys
FS85 | Nb61 Ta27 W11 Zr1 | BCC | AC+CW+SR | Cold reduced 50 per cent. | creep rate | EXP | stress = 137.9 MPa | 1366.483 | 1.008333e-07 |  | %/s | T15 | Bartlett_1963_CreepOfColumbiumAlloys
FS85 | Nb61 Ta27 W11 Zr1 | BCC | AC+CW+SR | Cold reduced 50 per cent. | creep rate | EXP | stress = 68.9 MPa | 1477.594 | 2.347222e-07 |  | %/s | T15 | Bartlett_1963_CreepOfColumbiumAlloys
FS85 | Nb61 Ta27 W11 Zr1 | BCC | AC+CW+SR | Cold reduced 50 per cent. | creep rate | EXP | stress = 82.7 MPa | 1477.594 | 3.305556e-07 |  | %/s | T15 | Bartlett_1963_CreepOfColumbiumAlloys
FS85 | Nb61 Ta27 W11 Zr1 | BCC | AC+CW+SR | Cold reduced 50 per cent. | creep rate | EXP | stress = 96.5 MPa | 1477.594 | 6.833333e-07 |  | %/s | T15 | Bartlett_1963_CreepOfColumbiumAlloys
FS85 | Nb61 Ta27 W11 Zr1 | BCC | AC+CW+SR | Cold reduced 50 per cent. | creep rate | EXP | stress = 110.3 MPa | 1477.594 | 1.458333e-06 |  | %/s | T15 | Bartlett_1963_CreepOfColumbiumAlloys
FS85 | Nb61 Ta27 W11 Zr1 | BCC | AC+CW+SR | Cold reduced 50 per cent. | creep rate | EXP | stress = 124.1 MPa | 1477.594 | 2.944444e-06 |  | %/s | T15 | Bartlett_1963_CreepOfColumbiumAlloys
FS85 | Nb61 Ta27 W11 Zr1 | BCC | AC+CW+SR | Cold reduced 50 per cent. | creep rate | EXP | stress = 131 MPa | 1477.594 | 3.666667e-06 |  | %/s | T15 | Bartlett_1963_CreepOfColumbiumAlloys
FS85 | Nb61 Ta27 W11 Zr1 | BCC | AC+CW+SR | Cold reduced 50 per cent. | creep rate | EXP | stress = 137.9 MPa | 1477.594 | 6.111111e-06 |  | %/s | T15 | Bartlett_1963_CreepOfColumbiumAlloys
FS85 | Nb61 Ta27 W11 Zr1 | BCC | AC+CW+SR | Cold reduced 50 per cent. | creep rate | EXP | stress = 89.6 MPa | 1588.706 | 5.138889e-06 |  | %/s | T15 | Bartlett_1963_CreepOfColumbiumAlloys
FS85 | Nb61 Ta27 W11 Zr1 | BCC | AC+CW+SR | Cold reduced 50 per cent. | creep rate | EXP | stress = 68.9 MPa | 1699.817 | 5.222222e-06 |  | %/s | T15 | Bartlett_1963_CreepOfColumbiumAlloys
FS85 | Nb61 Ta27 W11 Zr1 | BCC | AC+CW+SR | Cold reduced 94 per cent. | creep rate | EXP | stress = 241.3 MPa | 1255.372 | 2.583333e-06 |  | %/s | T16 | Bartlett_1963_CreepOfColumbiumAlloys
FS85 | Nb61 Ta27 W11 Zr1 | BCC | AC+CW+SR | Cold reduced 94 per cent. | creep rate | EXP | stress = 137.9 MPa | 1366.483 | 1.283333e-06 |  | %/s | T16 | Bartlett_1963_CreepOfColumbiumAlloys
FS85 | Nb61 Ta27 W11 Zr1 | BCC | AC+CW+SR | Cold reduced 94 per cent. | creep rate | EXP | stress = 131 MPa | 1477.594 | 1.425e-05 |  | %/s | T16 | Bartlett_1963_CreepOfColumbiumAlloys
FS85 | Nb61 Ta27 W11 Zr1 | BCC | AC+CW+SR | Cold reduced 94 per cent. | creep rate | EXP | stress = 89.6 MPa | 1588.706 | 1.108333e-05 |  | %/s | T16 | Bartlett_1963_CreepOfColumbiumAlloys
FS85 | Nb61 Ta27 W11 Zr1 | BCC | AC+CW+SR | Cold reduced 94 per cent. | creep rate | EXP | stress = 89.6 MPa | 1588.706 | 9e-06 |  | %/s | T16 | Bartlett_1963_CreepOfColumbiumAlloys
FS85 | Nb61 Ta27 W11 Zr1 | BCC | AC+CW+SR | Cold reduced 94 per cent. | creep rate | EXP | stress = 68.9 MPa | 1699.817 | 1.15e-05 |  | %/s | T16 | Bartlett_1963_CreepOfColumbiumAlloys
D31 | Nb80 Ti10 Mo10 | BCC | ? |  | creep rate | EXP | stress = 206.8 MPa | 1144.261 | 0.0002777778 |  | %/s | T17 | Bartlett_1963_CreepOfColumbiumAlloys
D31 | Nb80 Ti10 Mo10 | BCC | ? |  | creep rate | EXP | stress = 151.7 MPa | 1144.261 | 2.777778e-05 |  | %/s | T17 | Bartlett_1963_CreepOfColumbiumAlloys
D31 | Nb80 Ti10 Mo10 | BCC | ? |  | creep rate | EXP | stress = 120.7 MPa | 1255.372 | 0.0002777778 |  | %/s | T17 | Bartlett_1963_CreepOfColumbiumAlloys
D31 | Nb80 Ti10 Mo10 | BCC | ? |  | creep rate | EXP | stress = 89.6 MPa | 1255.372 | 2.777778e-05 |  | %/s | T17 | Bartlett_1963_CreepOfColumbiumAlloys
D31 | Nb80 Ti10 Mo10 | BCC | ? |  | creep rate | EXP | stress = 275.8 MPa | 1144.261 | 0.001388889 |  | %/s | T17 | Bartlett_1963_CreepOfColumbiumAlloys
D31 | Nb80 Ti10 Mo10 | BCC | ? |  | creep rate | EXP | stress = 213.7 MPa | 1144.261 | 0.0001388889 |  | %/s | T17 | Bartlett_1963_CreepOfColumbiumAlloys
D31 | Nb80 Ti10 Mo10 | BCC | ? |  | creep rate | EXP | stress = 151.7 MPa | 1255.372 | 0.001388889 |  | %/s | T17 | Bartlett_1963_CreepOfColumbiumAlloys
D31 | Nb80 Ti10 Mo10 | BCC | ? |  | creep rate | EXP | stress = 110.3 MPa | 1255.372 | 0.0001388889 |  | %/s | T17 | Bartlett_1963_CreepOfColumbiumAlloys
D31 | Nb80 Ti10 Mo10 | BCC | ? |  | creep rate | EXP | stress = 89.6 MPa | 1366.483 | 0.001388889 |  | %/s | T17 | Bartlett_1963_CreepOfColumbiumAlloys
D31 | Nb80 Ti10 Mo10 | BCC | ? |  | creep rate | EXP | stress = 68.9 MPa | 1366.483 | 0.0001388889 |  | %/s | T17 | Bartlett_1963_CreepOfColumbiumAlloys
Cb752 | Nb87.5 W10 Zr2.5 | BCC | AC+HT |  | creep rate | EXP | stress = 137.9 MPa | 1477.594 | 5.277778e-05 |  | %/s | T19 | Bartlett_1963_CreepOfColumbiumAlloys
Cb752 | Nb87.5 W10 Zr2.5 | BCC | AC+HT |  | creep rate | EXP | stress = 124.1 MPa | 1477.594 | 4.361111e-06 |  | %/s | T19 | Bartlett_1963_CreepOfColumbiumAlloys
Cb752 | Nb87.5 W10 Zr2.5 | BCC | AC+HT |  | creep rate | EXP | stress = 103.4 MPa | 1477.594 | 9.444444e-07 |  | %/s | T19 | Bartlett_1963_CreepOfColumbiumAlloys
Cb752 | Nb87.5 W10 Zr2.5 | BCC | AC+HT |  | creep rate | EXP | stress = 96.5 MPa | 1477.594 | 5.555556e-07 |  | %/s | T19 | Bartlett_1963_CreepOfColumbiumAlloys
Cb752 | Nb87.5 W10 Zr2.5 | BCC | AC+HT |  | creep rate | EXP | stress = 89.6 MPa | 1477.594 | 2.305556e-07 |  | %/s | T19 | Bartlett_1963_CreepOfColumbiumAlloys
B66 | Nb89 Mo5 V5 Zr1 | BCC | AC+HF+RX |  | creep rate | EXP | stress = 333.7 MPa | 1366.483 | 0.133 |  | %/s | T21 | Bartlett_1963_CreepOfColumbiumAlloys
B66 | Nb89 Mo5 V5 Zr1 | BCC | AC+HF+RX |  | creep rate | EXP | stress = 326.8 MPa | 1366.483 | 0.166 |  | %/s | T21 | Bartlett_1963_CreepOfColumbiumAlloys
B66 | Nb89 Mo5 V5 Zr1 | BCC | AC+HF+RX |  | creep rate | EXP | stress = 311.6 MPa | 1366.483 | 0.067 |  | %/s | T21 | Bartlett_1963_CreepOfColumbiumAlloys
B66 | Nb89 Mo5 V5 Zr1 | BCC | AC+HF+RX |  | creep rate | EXP | stress = 303.4 MPa | 1366.483 | 0.0087 |  | %/s | T21 | Bartlett_1963_CreepOfColumbiumAlloys
B66 | Nb89 Mo5 V5 Zr1 | BCC | AC+HF+RX |  | creep rate | EXP | stress = 275.8 MPa | 1366.483 | 0.0051 |  | %/s | T21 | Bartlett_1963_CreepOfColumbiumAlloys
B66 | Nb89 Mo5 V5 Zr1 | BCC | AC+HF+RX |  | creep rate | EXP | stress = 242.7 MPa | 1366.483 | 0.004 |  | %/s | T21 | Bartlett_1963_CreepOfColumbiumAlloys
B66 | Nb89 Mo5 V5 Zr1 | BCC | AC+HF+RX |  | creep rate | EXP | stress = 235.8 MPa | 1366.483 | 0.0017 |  | %/s | T21 | Bartlett_1963_CreepOfColumbiumAlloys
B66 | Nb89 Mo5 V5 Zr1 | BCC | AC+HF+RX |  | creep rate | EXP | stress = 201.3 MPa | 1366.483 | 0.00011 |  | %/s | T21 | Bartlett_1963_CreepOfColumbiumAlloys
B66 | Nb89 Mo5 V5 Zr1 | BCC | AC+HF+RX |  | creep rate | EXP | stress = 257.2 MPa | 1477.594 | 0.071 |  | %/s | T21 | Bartlett_1963_CreepOfColumbiumAlloys
B66 | Nb89 Mo5 V5 Zr1 | BCC | AC+HF+RX |  | creep rate | EXP | stress = 222 MPa | 1477.594 | 0.0398 |  | %/s | T21 | Bartlett_1963_CreepOfColumbiumAlloys
B66 | Nb89 Mo5 V5 Zr1 | BCC | AC+HF+RX |  | creep rate | EXP | stress = 188.2 MPa | 1477.594 | 0.0049 |  | %/s | T21 | Bartlett_1963_CreepOfColumbiumAlloys
B66 | Nb89 Mo5 V5 Zr1 | BCC | AC+HF+RX |  | creep rate | EXP | stress = 179.3 MPa | 1477.594 | 0.0043 |  | %/s | T21 | Bartlett_1963_CreepOfColumbiumAlloys
B66 | Nb89 Mo5 V5 Zr1 | BCC | AC+HF+RX |  | creep rate | EXP | stress = 162.7 MPa | 1477.594 | 0.0017 |  | %/s | T21 | Bartlett_1963_CreepOfColumbiumAlloys
B66 | Nb89 Mo5 V5 Zr1 | BCC | AC+HF+RX |  | creep rate | EXP | stress = 135.8 MPa | 1477.594 | 0.00098 |  | %/s | T21 | Bartlett_1963_CreepOfColumbiumAlloys
B66 | Nb89 Mo5 V5 Zr1 | BCC | AC+HF+RX |  | creep rate | EXP | stress = 204.8 MPa | 1588.706 | 0.192 |  | %/s | T21 | Bartlett_1963_CreepOfColumbiumAlloys
B66 | Nb89 Mo5 V5 Zr1 | BCC | AC+HF+RX |  | creep rate | EXP | stress = 178.6 MPa | 1588.706 | 0.036 |  | %/s | T21 | Bartlett_1963_CreepOfColumbiumAlloys
B66 | Nb89 Mo5 V5 Zr1 | BCC | AC+HF+RX |  | creep rate | EXP | stress = 124.8 MPa | 1588.706 | 0.0038 |  | %/s | T21 | Bartlett_1963_CreepOfColumbiumAlloys
B66 | Nb89 Mo5 V5 Zr1 | BCC | AC+HF+RX |  | creep rate | EXP | stress = 85.5 MPa | 1588.706 | 0.0014 |  | %/s | T21 | Bartlett_1963_CreepOfColumbiumAlloys
B66 | Nb89 Mo5 V5 Zr1 | BCC | AC+HF+RX |  | creep rate | EXP | stress = 71 MPa | 1588.706 | 0.0011 |  | %/s | T21 | Bartlett_1963_CreepOfColumbiumAlloys
B66 | Nb89 Mo5 V5 Zr1 | BCC | AC+HF+RX |  | creep rate | EXP | stress = 66.2 MPa | 1588.706 | 0.0006 |  | %/s | T21 | Bartlett_1963_CreepOfColumbiumAlloys
B66 | Nb89 Mo5 V5 Zr1 | BCC | AC+HF+RX |  | creep rate | EXP | stress = 147.5 MPa | 1699.817 | 0.237 |  | %/s | T21 | Bartlett_1963_CreepOfColumbiumAlloys
B66 | Nb89 Mo5 V5 Zr1 | BCC | AC+HF+RX |  | creep rate | EXP | stress = 145.5 MPa | 1699.817 | 0.172 |  | %/s | T21 | Bartlett_1963_CreepOfColumbiumAlloys
B66 | Nb89 Mo5 V5 Zr1 | BCC | AC+HF+RX |  | creep rate | EXP | stress = 121.3 MPa | 1699.817 | 0.039 |  | %/s | T21 | Bartlett_1963_CreepOfColumbiumAlloys
B66 | Nb89 Mo5 V5 Zr1 | BCC | AC+HF+RX |  | creep rate | EXP | stress = 83.4 MPa | 1699.817 | 0.008 |  | %/s | T21 | Bartlett_1963_CreepOfColumbiumAlloys
B66 | Nb89 Mo5 V5 Zr1 | BCC | AC+HF+RX |  | creep rate | EXP | stress = 48.3 MPa | 1699.817 | 0.0022 |  | %/s | T21 | Bartlett_1963_CreepOfColumbiumAlloys
B66 | Nb89 Mo5 V5 Zr1 | BCC | AC+HF+RX |  | creep rate | EXP | stress = 25.5 MPa | 1699.817 | 0.0012 |  | %/s | T21 | Bartlett_1963_CreepOfColumbiumAlloys
B66 | Nb89 Mo5 V5 Zr1 | BCC | AC+HF+RX |  | creep rate | EXP | stress = 117.2 MPa | 1810.928 | 0.37 |  | %/s | T21 | Bartlett_1963_CreepOfColumbiumAlloys
B66 | Nb89 Mo5 V5 Zr1 | BCC | AC+HF+RX |  | creep rate | EXP | stress = 105.5 MPa | 1810.928 | 0.16 |  | %/s | T21 | Bartlett_1963_CreepOfColumbiumAlloys
B66 | Nb89 Mo5 V5 Zr1 | BCC | AC+HF+RX |  | creep rate | EXP | stress = 89.6 MPa | 1810.928 | 0.061 |  | %/s | T21 | Bartlett_1963_CreepOfColumbiumAlloys
B66 | Nb89 Mo5 V5 Zr1 | BCC | AC+HF+RX |  | creep rate | EXP | stress = 45.5 MPa | 1810.928 | 0.015 |  | %/s | T21 | Bartlett_1963_CreepOfColumbiumAlloys
B66 | Nb89 Mo5 V5 Zr1 | BCC | AC+HF+RX |  | creep rate | EXP | stress = 30.3 MPa | 1810.928 | 0.0046 |  | %/s | T21 | Bartlett_1963_CreepOfColumbiumAlloys
B66 | Nb89 Mo5 V5 Zr1 | BCC | AC+HF+RX |  | creep rate | EXP | stress = 11.7 MPa | 1810.928 | 0.0029 |  | %/s | T21 | Bartlett_1963_CreepOfColumbiumAlloys
B66 | Nb89 Mo5 V5 Zr1 | BCC | AC+HF+RX |  | creep rate | EXP | stress = 117.9 MPa | 1922.039 | 0.5 |  | %/s | T21 | Bartlett_1963_CreepOfColumbiumAlloys
B66 | Nb89 Mo5 V5 Zr1 | BCC | AC+HF+RX |  | creep rate | EXP | stress = 104.8 MPa | 1922.039 | 0.35 |  | %/s | T21 | Bartlett_1963_CreepOfColumbiumAlloys
B66 | Nb89 Mo5 V5 Zr1 | BCC | AC+HF+RX |  | creep rate | EXP | stress = 89.6 MPa | 1922.039 | 0.167 |  | %/s | T21 | Bartlett_1963_CreepOfColumbiumAlloys
B66 | Nb89 Mo5 V5 Zr1 | BCC | AC+HF+RX |  | creep rate | EXP | stress = 59.3 MPa | 1922.039 | 0.105 |  | %/s | T21 | Bartlett_1963_CreepOfColumbiumAlloys
B66 | Nb89 Mo5 V5 Zr1 | BCC | AC+HF+RX |  | creep rate | EXP | stress = 54.5 MPa | 1922.039 | 0.051 |  | %/s | T21 | Bartlett_1963_CreepOfColumbiumAlloys
B66 | Nb89 Mo5 V5 Zr1 | BCC | AC+HF+RX |  | creep rate | EXP | stress = 31.7 MPa | 1922.039 | 0.021 |  | %/s | T21 | Bartlett_1963_CreepOfColumbiumAlloys
B66 | Nb89 Mo5 V5 Zr1 | BCC | AC+HF+RX |  | creep rate | EXP | stress = 20 MPa | 1922.039 | 0.0122 |  | %/s | T21 | Bartlett_1963_CreepOfColumbiumAlloys
B66 | Nb89 Mo5 V5 Zr1 | BCC | AC+HF+RX |  | creep rate | EXP | stress = 6.3 MPa | 1922.039 | 0.0012 |  | %/s | T21 | Bartlett_1963_CreepOfColumbiumAlloys
AS55 | Nb93.93 W5 Zr1 C0.06 Y0.01 | BCC | AC+A+AT |  | creep rate | EXP | stress = 172.4 MPa | 1255.37 | 0.0215 |  | %/s | T23 | Bartlett_1963_CreepOfColumbiumAlloys
AS55 | Nb93.93 W5 Zr1 C0.06 Y0.01 | BCC | AC+A+AT |  | creep rate | EXP | stress = 151.7 MPa | 1255.37 | 0.014 |  | %/s | T23 | Bartlett_1963_CreepOfColumbiumAlloys
AS55 | Nb93.93 W5 Zr1 C0.06 Y0.01 | BCC | AC+A+AT |  | creep rate | EXP | stress = 137.9 MPa | 1255.37 | 0.004 |  | %/s | T23 | Bartlett_1963_CreepOfColumbiumAlloys
AS55 | Nb93.93 W5 Zr1 C0.06 Y0.01 | BCC | AC+A+AT |  | creep rate | EXP | stress = 124.1 MPa | 1255.37 | 0.0016 |  | %/s | T23 | Bartlett_1963_CreepOfColumbiumAlloys
AS55 | Nb93.93 W5 Zr1 C0.06 Y0.01 | BCC | AC+A+AT |  | creep rate | EXP | stress = 131 MPa | 1255.37 | 0.035 |  | %/s | T23 | Bartlett_1963_CreepOfColumbiumAlloys
AS55 | Nb93.93 W5 Zr1 C0.06 Y0.01 | BCC | AC+A+AT |  | creep rate | EXP | stress = 79.3 MPa | 1366.48 | 0.042 |  | %/s | T23 | Bartlett_1963_CreepOfColumbiumAlloys
AS55 | Nb93.93 W5 Zr1 C0.06 Y0.01 | BCC | AC+A+AT |  | creep rate | EXP | stress = 55.2 MPa | 1477.59 | 0.0042 |  | %/s | T23 | Bartlett_1963_CreepOfColumbiumAlloys
B33 | Nb95 V5 | BCC | ? |  | creep rate | EXP | stress = 14.2 MPa | 1810.93 | 0.001 |  | %/s | F34 | Bartlett_1963_CreepOfColumbiumAlloys
B33 | Nb95 V5 | BCC | ? |  | creep rate | EXP | stress = 31.4 MPa | 1810.93 | 0.01 |  | %/s | F34 | Bartlett_1963_CreepOfColumbiumAlloys
B33 | Nb95 V5 | BCC | ? |  | creep rate | EXP | stress = 48 MPa | 1810.93 | 0.1 |  | %/s | F34 | Bartlett_1963_CreepOfColumbiumAlloys
B33 | Nb95 V5 | BCC | ? |  | creep rate | EXP | stress = 65.2 MPa | 1810.93 | 1 |  | %/s | F34 | Bartlett_1963_CreepOfColumbiumAlloys
B33 | Nb95 V5 | BCC | ? |  | creep rate | EXP | stress = 29.8 MPa | 1699.82 | 0.001 |  | %/s | F34 | Bartlett_1963_CreepOfColumbiumAlloys
B33 | Nb95 V5 | BCC | ? |  | creep rate | EXP | stress = 50.1 MPa | 1699.82 | 0.01 |  | %/s | F34 | Bartlett_1963_CreepOfColumbiumAlloys
B33 | Nb95 V5 | BCC | ? |  | creep rate | EXP | stress = 69.9 MPa | 1699.82 | 0.1 |  | %/s | F34 | Bartlett_1963_CreepOfColumbiumAlloys
B33 | Nb95 V5 | BCC | ? |  | creep rate | EXP | stress = 90.2 MPa | 1699.82 | 1 |  | %/s | F34 | Bartlett_1963_CreepOfColumbiumAlloys
B33 | Nb95 V5 | BCC | ? |  | creep rate | EXP | stress = 48 MPa | 1588.71 | 0.001 |  | %/s | F34 | Bartlett_1963_CreepOfColumbiumAlloys
B33 | Nb95 V5 | BCC | ? |  | creep rate | EXP | stress = 70.9 MPa | 1588.71 | 0.01 |  | %/s | F34 | Bartlett_1963_CreepOfColumbiumAlloys
B33 | Nb95 V5 | BCC | ? |  | creep rate | EXP | stress = 93.3 MPa | 1588.71 | 0.1 |  | %/s | F34 | Bartlett_1963_CreepOfColumbiumAlloys
B33 | Nb95 V5 | BCC | ? |  | creep rate | EXP | stress = 116.2 MPa | 1588.71 | 1 |  | %/s | F34 | Bartlett_1963_CreepOfColumbiumAlloys
B33 | Nb95 V5 | BCC | ? |  | creep rate | EXP | stress = 90.2 MPa | 1477.59 | 0.001 |  | %/s | F34 | Bartlett_1963_CreepOfColumbiumAlloys
B33 | Nb95 V5 | BCC | ? |  | creep rate | EXP | stress = 114.1 MPa | 1477.59 | 0.01 |  | %/s | F34 | Bartlett_1963_CreepOfColumbiumAlloys
B33 | Nb95 V5 | BCC | ? |  | creep rate | EXP | stress = 137 MPa | 1477.59 | 0.1 |  | %/s | F34 | Bartlett_1963_CreepOfColumbiumAlloys
B33 | Nb95 V5 | BCC | ? |  | creep rate | EXP | stress = 161.5 MPa | 1477.59 | 1 |  | %/s | F34 | Bartlett_1963_CreepOfColumbiumAlloys
B33 | Nb95 V5 | BCC | ? |  | creep rate | EXP | stress = 120.9 MPa | 1366.48 | 0.001 |  | %/s | F34 | Bartlett_1963_CreepOfColumbiumAlloys
B33 | Nb95 V5 | BCC | ? |  | creep rate | EXP | stress = 147.9 MPa | 1366.48 | 0.01 |  | %/s | F34 | Bartlett_1963_CreepOfColumbiumAlloys
B33 | Nb95 V5 | BCC | ? |  | creep rate | EXP | stress = 171.9 MPa | 1366.48 | 0.1 |  | %/s | F34 | Bartlett_1963_CreepOfColumbiumAlloys
B33 | Nb95 V5 | BCC | ? |  | creep rate | EXP | stress = 197.4 MPa | 1366.48 | 1 |  | %/s | F34 | Bartlett_1963_CreepOfColumbiumAlloys
D36 | Nb85 Ti10 Zr5 | BCC | AC+CR+A |  | creep rate | EXP | stress = 74.5 MPa | 1255.372 | 7.777778e-05 |  | %/s | T25 | Bartlett_1963_CreepOfColumbiumAlloys
D36 | Nb85 Ti10 Zr5 | BCC | AC+CR+A |  | creep rate | EXP | stress = 84.1 MPa | 1255.372 | 0.0001555556 |  | %/s | T25 | Bartlett_1963_CreepOfColumbiumAlloys
D36 | Nb85 Ti10 Zr5 | BCC | AC+CR+A |  | creep rate | EXP | stress = 92.4 MPa | 1255.372 | 0.0002888889 |  | %/s | T25 | Bartlett_1963_CreepOfColumbiumAlloys
D36 | Nb85 Ti10 Zr5 | BCC | AC+CR+A |  | creep rate | EXP | stress = 62.1 MPa | 1255.372 | 4.444444e-05 |  | %/s | T25 | Bartlett_1963_CreepOfColumbiumAlloys
D36 | Nb85 Ti10 Zr5 | BCC | AC+CR+A |  | creep rate | EXP | stress = 86.9 MPa | 1255.372 | 0.0003666667 |  | %/s | T25 | Bartlett_1963_CreepOfColumbiumAlloys
D36 | Nb85 Ti10 Zr5 | BCC | AC+CR+A |  | creep rate | EXP | stress = 67.6 MPa | 1255.372 | 0.0001277778 |  | %/s | T25 | Bartlett_1963_CreepOfColumbiumAlloys
D36 | Nb85 Ti10 Zr5 | BCC | AC+CR+A |  | creep rate | EXP | stress = 77.2 MPa | 1255.372 | 0.0002166667 |  | %/s | T25 | Bartlett_1963_CreepOfColumbiumAlloys
D36 | Nb85 Ti10 Zr5 | BCC | AC+CR+A |  | creep rate | EXP | stress = 54.5 MPa | 1255.372 | 6.666667e-05 |  | %/s | T25 | Bartlett_1963_CreepOfColumbiumAlloys
Gentry | Nb62.65 Ta28.7 W8 Zr0.65 | BCC | AC+CW+SR |  | creep rate | EXP | stress = 68.9 MPa | 1477.594 | 5.944444e-05 |  | %/s | T28 | Bartlett_1963_CreepOfColumbiumAlloys
Gentry | Nb62.65 Ta28.7 W8 Zr0.65 | BCC | AC+CW+SR |  | creep rate | EXP | stress = 82.7 MPa | 1477.594 | 8.5e-05 |  | %/s | T28 | Bartlett_1963_CreepOfColumbiumAlloys
Gentry | Nb62.65 Ta28.7 W8 Zr0.65 | BCC | AC+CW+SR |  | creep rate | EXP | stress = 96.5 MPa | 1477.594 | 0.0001475 |  | %/s | T28 | Bartlett_1963_CreepOfColumbiumAlloys
Gentry | Nb62.65 Ta28.7 W8 Zr0.65 | BCC | AC+CW+SR |  | creep rate | EXP | stress = 110.3 MPa | 1477.594 | 0.0002252778 |  | %/s | T28 | Bartlett_1963_CreepOfColumbiumAlloys
Gentry | Nb62.65 Ta28.7 W8 Zr0.65 | BCC | AC+CW+SR |  | creep rate | EXP | stress = 124.1 MPa | 1477.594 | 0.0003361111 |  | %/s | T28 | Bartlett_1963_CreepOfColumbiumAlloys
Gentry | Nb62.65 Ta28.7 W8 Zr0.65 | BCC | AC+CW+SR |  | creep rate | EXP | stress = 137.9 MPa | 1477.594 | 0.0004472222 |  | %/s | T28 | Bartlett_1963_CreepOfColumbiumAlloys
Gentry | Nb62.65 Ta28.7 W8 Zr0.65 | BCC | AC+CW+SR |  | creep rate | EXP | stress = 151.7 MPa | 1477.594 | 0.0007638889 |  | %/s | T28 | Bartlett_1963_CreepOfColumbiumAlloys
Gentry | Nb62.65 Ta28.7 W8 Zr0.65 | BCC | AC+CW+SR |  | creep rate | EXP | stress = 165.5 MPa | 1477.594 | 0.001444444 |  | %/s | T28 | Bartlett_1963_CreepOfColumbiumAlloys
Gentry | Nb62.65 Ta28.7 W8 Zr0.65 | BCC | AC+CW+SR |  | creep rate | EXP | stress = 165.5 MPa | 1477.594 | 0.0006111111 |  | %/s | T28 | Bartlett_1963_CreepOfColumbiumAlloys
Gentry | Nb62.65 Ta28.7 W8 Zr0.65 | BCC | AC+CW+SR |  | creep rate | EXP | stress = 186.2 MPa | 1477.594 | 0.0025 |  | %/s | T28 | Bartlett_1963_CreepOfColumbiumAlloys
Gentry | Nb62.65 Ta28.7 W8 Zr0.65 | BCC | AC+CW+SR+RX |  | creep rate | EXP | stress = 68.9 MPa | 1477.594 | 2.777778e-06 |  | %/s | T28 | Bartlett_1963_CreepOfColumbiumAlloys
Gentry | Nb62.65 Ta28.7 W8 Zr0.65 | BCC | AC+CW+SR+RX |  | creep rate | EXP | stress = 82.7 MPa | 1477.594 | 4.277778e-06 |  | %/s | T28 | Bartlett_1963_CreepOfColumbiumAlloys
Gentry | Nb62.65 Ta28.7 W8 Zr0.65 | BCC | AC+CW+SR+RX |  | creep rate | EXP | stress = 96.5 MPa | 1477.594 | 6.472222e-06 |  | %/s | T28 | Bartlett_1963_CreepOfColumbiumAlloys
Gentry | Nb62.65 Ta28.7 W8 Zr0.65 | BCC | AC+CW+SR+RX |  | creep rate | EXP | stress = 110.3 MPa | 1477.594 | 1.744444e-05 |  | %/s | T28 | Bartlett_1963_CreepOfColumbiumAlloys
Gentry | Nb62.65 Ta28.7 W8 Zr0.65 | BCC | AC+CW+SR+RX |  | creep rate | EXP | stress = 124.1 MPa | 1477.594 | 0.0001211111 |  | %/s | T28 | Bartlett_1963_CreepOfColumbiumAlloys
Gentry | Nb62.65 Ta28.7 W8 Zr0.65 | BCC | AC+CW+SR+RX |  | creep rate | EXP | stress = 68.9 MPa | 1699.817 | 0.006 |  | %/s | T28 | Bartlett_1963_CreepOfColumbiumAlloys
Gentry | Nb62.65 Ta28.7 W8 Zr0.65 | BCC | AC+CW+SR+RX |  | creep rate | EXP | stress = 82.7 MPa | 1699.817 | 0.01833333 |  | %/s | T28 | Bartlett_1963_CreepOfColumbiumAlloys
- | Nb60 V39 Ti1 | BCC | AC+A |  | creep rate | EXP | stress = 68.9 MPa | 1144.26 | 8.333333e-05 |  | %/s | T30 | Bartlett_1963_CreepOfColumbiumAlloys
- | Nb60 V39 Ti1 | BCC | AC+A |  | creep rate | EXP | stress = 55.2 MPa | 1144.26 | 4.444444e-05 |  | %/s | T30 | Bartlett_1963_CreepOfColumbiumAlloys
- | Nb60 V39 Ti1 | BCC | AC+A |  | creep rate | EXP | stress = 41.4 MPa | 1144.26 | 2.027778e-05 |  | %/s | T30 | Bartlett_1963_CreepOfColumbiumAlloys
D-43 | Nb89 W10 Zr1 | BCC | SC |  | creep rate | EXP | stress = 34 MPa | 1477.59 | 1.012033e-07 |  | %/s | F6 | Bartlett_1965_RecentInformationOnLongtimeCreep
D-43 | Nb89 W10 Zr1 | BCC | SC |  | creep rate | EXP | stress = 40.4 MPa | 1477.59 | 1.103133e-07 |  | %/s | F6 | Bartlett_1965_RecentInformationOnLongtimeCreep
D-43 | Nb89 W10 Zr1 | BCC | SC |  | creep rate | EXP | stress = 54.5 MPa | 1477.59 | 2.812193e-07 |  | %/s | F6 | Bartlett_1965_RecentInformationOnLongtimeCreep
D-43 | Nb89 W10 Zr1 | BCC | SC |  | creep rate | EXP | stress = 61.2 MPa | 1477.59 | 5.078431e-07 |  | %/s | F6 | Bartlett_1965_RecentInformationOnLongtimeCreep
D-43 | Nb89 W10 Zr1 | BCC | SC |  | creep rate | EXP | stress = 85 MPa | 1477.59 | 1.805227e-06 |  | %/s | F6 | Bartlett_1965_RecentInformationOnLongtimeCreep
D-43 | Nb89 W10 Zr1 | BCC | SC |  | creep rate | EXP | stress = 102.7 MPa | 1477.59 | 2.95417e-06 |  | %/s | F6 | Bartlett_1965_RecentInformationOnLongtimeCreep
D-43 | Nb89 W10 Zr1 | BCC | SC |  | creep rate | EXP | stress = 61.5 MPa | 1366.48 | 1.012033e-07 |  | %/s | F6 | Bartlett_1965_RecentInformationOnLongtimeCreep
D-43 | Nb89 W10 Zr1 | BCC | SC |  | creep rate | EXP | stress = 84.6 MPa | 1366.48 | 4.380851e-07 |  | %/s | F6 | Bartlett_1965_RecentInformationOnLongtimeCreep
D-43 | Nb89 W10 Zr1 | BCC | SC |  | creep rate | EXP | stress = 102.7 MPa | 1366.48 | 8.413582e-07 |  | %/s | F6 | Bartlett_1965_RecentInformationOnLongtimeCreep
D-43 | Nb89 W10 Zr1 | BCC | SC |  | creep rate | EXP | stress = 118.7 MPa | 1366.48 | 2.611918e-06 |  | %/s | F6 | Bartlett_1965_RecentInformationOnLongtimeCreep
D-43 | Nb89 W10 Zr1 | BCC | SC |  | creep rate | EXP | stress = 170 MPa | 1366.48 | 9.284567e-06 |  | %/s | F6 | Bartlett_1965_RecentInformationOnLongtimeCreep
D-43 | Nb89 W10 Zr1 | BCC | SC |  | creep rate | EXP | stress = 136.5 MPa | 1255.37 | 1.943647e-07 |  | %/s | F6 | Bartlett_1965_RecentInformationOnLongtimeCreep
D-43 | Nb89 W10 Zr1 | BCC | SC |  | creep rate | EXP | stress = 171.7 MPa | 1255.37 | 4.602024e-07 |  | %/s | F6 | Bartlett_1965_RecentInformationOnLongtimeCreep
D-43 | Nb89 W10 Zr1 | BCC | SC |  | creep rate | EXP | stress = 206.5 MPa | 1255.37 | 1.024572e-06 |  | %/s | F6 | Bartlett_1965_RecentInformationOnLongtimeCreep
D-43 | Nb89 W10 Zr1 | BCC | SC |  | creep rate | EXP | stress = 275.8 MPa | 1255.37 | 4.954894e-06 |  | %/s | F6 | Bartlett_1965_RecentInformationOnLongtimeCreep
D-43 | Nb89 W10 Zr1 | BCC | SC |  | creep rate | EXP | stress = 309.3 MPa | 1255.37 | 1.26314e-05 |  | %/s | F6 | Bartlett_1965_RecentInformationOnLongtimeCreep
KC-1357 | W | BCC | AC+HF+SR | Extruded 4:1 at 3100° F, forged at 2200° F, rolled at 2300º, 1800º, and 1400° F, stress relieved at 1700° F | creep rate | EXP | stress = 20.7 MPa | 2033.15 | 4.722222e-07 |  | %/s | TIV-5 | Sheffler_1969_CreepBeahaviorOfRefractoryAlloys
KC-1357 | W | BCC | AC+HF+SR | Extruded 4:1 at 3100° F, forged at 2200° F, rolled at 2300º, 1800º, and 1400° F, stress relieved at 1700° F | creep rate | EXP | stress = 2.8 MPa | 2033.15 | 4.722222e-10 |  | %/s | TIV-5 | Sheffler_1969_CreepBeahaviorOfRefractoryAlloys
KC-1357 | W | BCC | AC+HF+SR | Extruded 4:1 at 3100° F, forged at 2200° F, rolled at 2300º, 1800º, and 1400° F, stress relieved at 1700° F | creep rate | EXP | stress = 6.9 MPa | 2033.15 | 4.166667e-09 |  | %/s | TIV-5 | Sheffler_1969_CreepBeahaviorOfRefractoryAlloys
KC-1357 | W | BCC | AC+HF+SR | Extruded 4:1 at 3100° F, forged at 2200° F, rolled at 2300º, 1800º, and 1400° F, stress relieved at 1700° F | creep rate | EXP | stress = 27.6 MPa | 1810.93 | 1.388889e-07 |  | %/s | TIV-5 | Sheffler_1969_CreepBeahaviorOfRefractoryAlloys
KC-1357 | W | BCC | AC+HF+SR | Extruded 4:1 at 3100° F, forged at 2200° F, rolled at 2300º, 1800º, and 1400° F, stress relieved at 1700° F | creep rate | EXP | stress = 20.7 MPa | 1810.93 | 2.222222e-08 |  | %/s | TIV-5 | Sheffler_1969_CreepBeahaviorOfRefractoryAlloys
75002 | W75 Re25 | BCC | AC+HF+SR | 0. 055 in. sheet stress relieved at 2375° F, rolled to 0.035 in., stress relieved at 2550° F | creep rate | EXP | stress = 34.4 MPa | 2033.15 | 2.305556e-07 |  | %/s | TIV-5 | Sheffler_1969_CreepBeahaviorOfRefractoryAlloys
75002 | W75 Re25 | BCC | AC+HF+SR | 0. 055 in. sheet stress relieved at 2375° F, rolled to 0.035 in., stress relieved at 2550° F | creep rate | EXP | stress = 20.7 MPa | 2033.15 | 1.111111e-07 |  | %/s | TIV-5 | Sheffler_1969_CreepBeahaviorOfRefractoryAlloys
75002 | W75 Re25 | BCC | AC+HF+SR | 0. 055 in. sheet stress relieved at 2375° F, rolled to 0.035 in., stress relieved at 2550° F | creep rate | EXP | stress = 3.4 MPa | 2033.15 | 1e-09 |  | %/s | TIV-5 | Sheffler_1969_CreepBeahaviorOfRefractoryAlloys
75002 | W75 Re25 | BCC | AC+HF+SR | 0. 055 in. sheet stress relieved at 2375° F, rolled to 0.035 in., stress relieved at 2550° F | creep rate | EXP | stress = 10.3 MPa | 2033.15 | 8.888889e-09 |  | %/s | TIV-5 | Sheffler_1969_CreepBeahaviorOfRefractoryAlloys
WC-3009 | Nb61 Hf30 W9 | BCC | PMP | hot pressing at 1590 K under a pressure of 200 MPa for 8 hours | creep rate | EXP | stress = 27.7 MPa | 1480 | 6.0174e-06 |  | %/s | F5 | NASA-TM-101954
WC-3009 | Nb61 Hf30 W9 | BCC | PMP | hot pressing at 1590 K under a pressure of 200 MPa for 8 hours | creep rate | EXP | stress = 34.6 MPa | 1480 | 1.257906e-05 |  | %/s | F5 | NASA-TM-101954
WC-3009 | Nb61 Hf30 W9 | BCC | PMP | hot pressing at 1590 K under a pressure of 200 MPa for 8 hours | creep rate | EXP | stress = 41.6 MPa | 1480 | 2.201374e-05 |  | %/s | F5 | NASA-TM-101954
WC-3009 | Nb61 Hf30 W9 | BCC | PMP | hot pressing at 1590 K under a pressure of 200 MPa for 8 hours | creep rate | EXP | stress = 55.8 MPa | 1480 | 7.53407e-05 |  | %/s | F5 | NASA-TM-101954
WC-3009 | Nb61 Hf30 W9 | BCC | PMP | hot pressing at 1590 K under a pressure of 200 MPa for 8 hours | creep rate | EXP | stress = 70.2 MPa | 1480 | 0.0001264342 |  | %/s | F5 | NASA-TM-101954
WC-3009 | Nb61 Hf30 W9 | BCC | PMP | hot pressing at 1590 K under a pressure of 200 MPa for 8 hours | creep rate | EXP | stress = 28.1 MPa | 1530 | 1.540361e-05 |  | %/s | F5 | NASA-TM-101954
WC-3009 | Nb61 Hf30 W9 | BCC | PMP | hot pressing at 1590 K under a pressure of 200 MPa for 8 hours | creep rate | EXP | stress = 34.7 MPa | 1530 | 3.570007e-05 |  | %/s | F5 | NASA-TM-101954
WC-3009 | Nb61 Hf30 W9 | BCC | PMP | hot pressing at 1590 K under a pressure of 200 MPa for 8 hours | creep rate | EXP | stress = 41.6 MPa | 1530 | 4.683261e-05 |  | %/s | F5 | NASA-TM-101954
WC-3009 | Nb61 Hf30 W9 | BCC | PMP | hot pressing at 1590 K under a pressure of 200 MPa for 8 hours | creep rate | EXP | stress = 14.7 MPa | 1590 | 5.302101e-06 |  | %/s | F5 | NASA-TM-101954
WC-3009 | Nb61 Hf30 W9 | BCC | PMP | hot pressing at 1590 K under a pressure of 200 MPa for 8 hours | creep rate | EXP | stress = 24 MPa | 1590 | 2.268147e-05 |  | %/s | F5 | NASA-TM-101954
WC-3009 | Nb61 Hf30 W9 | BCC | PMP | hot pressing at 1590 K under a pressure of 200 MPa for 8 hours | creep rate | EXP | stress = 29.6 MPa | 1590 | 3.2741e-05 |  | %/s | F5 | NASA-TM-101954
WC-3009 | Nb61 Hf30 W9 | BCC | PMP | hot pressing at 1590 K under a pressure of 200 MPa for 8 hours | creep rate | EXP | stress = 34.7 MPa | 1590 | 8.134455e-05 |  | %/s | F5 | NASA-TM-101954
WC-3009 | Nb61 Hf30 W9 | BCC | PMP | hot pressing at 1590 K under a pressure of 200 MPa for 8 hours | creep rate | EXP | stress = 41.7 MPa | 1590 | 0.0001366128 |  | %/s | F5 | NASA-TM-101954
9 | Hf20 Nb20 Ta20 Ti20 Zr20 | BCC | VAM+RX | Crystal growth process by using an optical floating zone (OFZ) furnace | creep rate | EXP | stress = 10 MPa | 1373 | 3.981072e-07 |  | %/s | T2 | 10.1016/j.actamat.2022.118188
9 | Hf20 Nb20 Ta20 Ti20 Zr20 | BCC | VAM+RX | Crystal growth process by using an optical floating zone (OFZ) furnace | creep rate | EXP | stress = 20 MPa | 1373 | 1.995262e-06 |  | %/s | T2 | 10.1016/j.actamat.2022.118188
9 | Hf20 Nb20 Ta20 Ti20 Zr20 | BCC | VAM+RX | Crystal growth process by using an optical floating zone (OFZ) furnace | creep rate | EXP | stress = 30 MPa | 1373 | 7.943282e-06 |  | %/s | T2 | 10.1016/j.actamat.2022.118188
9 | Hf20 Nb20 Ta20 Ti20 Zr20 | BCC | VAM+RX | Crystal growth process by using an optical floating zone (OFZ) furnace | creep rate | EXP | stress = 10 MPa | 1373 | 6.309573e-07 |  | %/s | T2 | 10.1016/j.actamat.2022.118188
9 | Hf20 Nb20 Ta20 Ti20 Zr20 | BCC | VAM+RX | Crystal growth process by using an optical floating zone (OFZ) furnace | creep rate | EXP | stress = 20 MPa | 1373 | 2.511886e-06 |  | %/s | T2 | 10.1016/j.actamat.2022.118188
9 | Hf20 Nb20 Ta20 Ti20 Zr20 | BCC | VAM+RX | Crystal growth process by using an optical floating zone (OFZ) furnace | creep rate | EXP | stress = 30 MPa | 1373 | 7.943282e-06 |  | %/s | T2 | 10.1016/j.actamat.2022.118188
9 | Hf20 Nb20 Ta20 Ti20 Zr20 | BCC | VAM+RX | Crystal growth process by using an optical floating zone (OFZ) furnace | creep rate | EXP | stress = 5 MPa | 1423 | 1.995262e-07 |  | %/s | T2 | 10.1016/j.actamat.2022.118188
9 | Hf20 Nb20 Ta20 Ti20 Zr20 | BCC | VAM+RX | Crystal growth process by using an optical floating zone (OFZ) furnace | creep rate | EXP | stress = 10 MPa | 1423 | 7.943282e-07 |  | %/s | T2 | 10.1016/j.actamat.2022.118188
9 | Hf20 Nb20 Ta20 Ti20 Zr20 | BCC | VAM+RX | Crystal growth process by using an optical floating zone (OFZ) furnace | creep rate | EXP | stress = 20 MPa | 1423 | 5.011872e-06 |  | %/s | T2 | 10.1016/j.actamat.2022.118188
9 | Hf20 Nb20 Ta20 Ti20 Zr20 | BCC | VAM+RX | Crystal growth process by using an optical floating zone (OFZ) furnace | creep rate | EXP | stress = 5 MPa | 1423 | 1.995262e-07 |  | %/s | T2 | 10.1016/j.actamat.2022.118188
9 | Hf20 Nb20 Ta20 Ti20 Zr20 | BCC | VAM+RX | Crystal growth process by using an optical floating zone (OFZ) furnace | creep rate | EXP | stress = 10 MPa | 1423 | 1e-06 |  | %/s | T2 | 10.1016/j.actamat.2022.118188
9 | Hf20 Nb20 Ta20 Ti20 Zr20 | BCC | VAM+RX | Crystal growth process by using an optical floating zone (OFZ) furnace | creep rate | EXP | stress = 20 MPa | 1423 | 7.943282e-06 |  | %/s | T2 | 10.1016/j.actamat.2022.118188
9 | Hf20 Nb20 Ta20 Ti20 Zr20 | BCC | VAM+RX | Crystal growth process by using an optical floating zone (OFZ) furnace | creep rate | EXP | stress = 5 MPa | 1473 | 3.162278e-07 |  | %/s | T2 | 10.1016/j.actamat.2022.118188
9 | Hf20 Nb20 Ta20 Ti20 Zr20 | BCC | VAM+RX | Crystal growth process by using an optical floating zone (OFZ) furnace | creep rate | EXP | stress = 10 MPa | 1473 | 2.511886e-06 |  | %/s | T2 | 10.1016/j.actamat.2022.118188
9 | Hf20 Nb20 Ta20 Ti20 Zr20 | BCC | VAM+RX | Crystal growth process by using an optical floating zone (OFZ) furnace | creep rate | EXP | stress = 20 MPa | 1473 | 1.995262e-05 |  | %/s | T2 | 10.1016/j.actamat.2022.118188
9 | Hf20 Nb20 Ta20 Ti20 Zr20 | BCC | VAM+RX | Crystal growth process by using an optical floating zone (OFZ) furnace | creep rate | EXP | stress = 5 MPa | 1473 | 3.162278e-07 |  | %/s | T2 | 10.1016/j.actamat.2022.118188
9 | Hf20 Nb20 Ta20 Ti20 Zr20 | BCC | VAM+RX | Crystal growth process by using an optical floating zone (OFZ) furnace | creep rate | EXP | stress = 10 MPa | 1473 | 1.258925e-06 |  | %/s | T2 | 10.1016/j.actamat.2022.118188
9 | Hf20 Nb20 Ta20 Ti20 Zr20 | BCC | VAM+RX | Crystal growth process by using an optical floating zone (OFZ) furnace | creep rate | EXP | stress = 20 MPa | 1473 | 1e-05 |  | %/s | T2 | 10.1016/j.actamat.2022.118188
9 | Hf20 Nb20 Ta20 Ti20 Zr20 | BCC | VAM+RX | Crystal growth process by using an optical floating zone (OFZ) furnace | creep rate | EXP | stress = 5 MPa | 1523 | 7.943282e-07 |  | %/s | T2 | 10.1016/j.actamat.2022.118188
9 | Hf20 Nb20 Ta20 Ti20 Zr20 | BCC | VAM+RX | Crystal growth process by using an optical floating zone (OFZ) furnace | creep rate | EXP | stress = 10 MPa | 1523 | 3.981072e-06 |  | %/s | T2 | 10.1016/j.actamat.2022.118188
9 | Hf20 Nb20 Ta20 Ti20 Zr20 | BCC | VAM+RX | Crystal growth process by using an optical floating zone (OFZ) furnace | creep rate | EXP | stress = 20 MPa | 1523 | 2.511886e-05 |  | %/s | T2 | 10.1016/j.actamat.2022.118188
9 | Hf20 Nb20 Ta20 Ti20 Zr20 | BCC | VAM+RX | Crystal growth process by using an optical floating zone (OFZ) furnace | creep rate | EXP | stress = 5 MPa | 1523 | 7.943282e-07 |  | %/s | T2 | 10.1016/j.actamat.2022.118188
9 | Hf20 Nb20 Ta20 Ti20 Zr20 | BCC | VAM+RX | Crystal growth process by using an optical floating zone (OFZ) furnace | creep rate | EXP | stress = 10 MPa | 1523 | 5.011872e-06 |  | %/s | T2 | 10.1016/j.actamat.2022.118188