## Sheet1
Metadata
Name: | Ricardo Amaral |  | Optional Upload Comments:
Email: | rna5137@psu.edu
Direct: | T
HandFetched: | T | phase1+phase2 no space between | process1+process2 no space between | optional information | popular abbreviation or "full property name" | ML/EXP/EM/DFT/THM | Standardized parameters for the property. | Absolute Temperature [K] | Base SI Units s/Pa/m/kg | Uncertainty in Value | Base SI Units s/Pa/m/kg | Table / Figure / Appendix Page / Supplemental | only DOI, no http etc (if no DOI) Author_Year_ThreeFirstTitleWords | This special cell will allow running special upload functions in the future, such as (1) POSCAR, (2) TDB, (3) FIGURE, by typing the word In the cell below to engage upload script function
QuickGuide | ElementFraction(space)…
Example | Fe60 Ni20 Cr10 Zr10 | BCC+FCC+2? | VC+HIP+A | none | UTS / creep rate | EXP | MaxStress 120e6 Pa, … | 298 | 750e6 | 25e6 | Pa | T7 / F6 / P13 | 10.1557/jmr.2018.153 |  | UTS in lb/in^2 | Temperature in F | Some Notes
| Material |  |  |  | Property | [6 empty] | Reference |  | Special Cell | Scratch (NOT UPLOADED)
id/nickname | Composition | Structure | Processing | Material Comment | Name | Source | Property Parameters | Temperature [K] | Value [SI] | Uncertainty [SI] | Unit [SI] | Pointer | DOI |  | Col1 | Col2 | Col3 | Col4 | Col5
1 | Co Cr Fe Ni | FCC | AC | Arc-melted. Re-melted five times to ensure homogeneity | tensile yield strength | EXP | strain rate 1e-3 | 298 | 160000000 |  | Pa | T2 | 10.1016/j.msea.2021.142153
1 | Co Cr Fe Ni Mo0.4 | FCC | AC | Arc-melted. Re-melted five times to ensure homogeneity | tensile yield strength | EXP | strain rate 1e-3 | 298 | 420000000 |  | Pa | T2 | 10.1016/j.msea.2021.142153
1 | Co Cr Fe Ni Nb0.1 Mo0.3 | FCC+Laves | AC | Arc-melted. Re-melted five times to ensure homogeneity | tensile yield strength | EXP | strain rate 1e-3 | 298 | 426000000 |  | Pa | T2 | 10.1016/j.msea.2021.142153
1 | Co Cr Fe Ni Nb0.2 Mo0.2 | FCC+Laves | AC | Arc-melted. Re-melted five times to ensure homogeneity | tensile yield strength | EXP | strain rate 1e-3 | 298 | 510000000 |  | Pa | T2 | 10.1016/j.msea.2021.142153
1 | Co Cr Fe Ni Nb0.3 Mo0.1 | FCC+Laves | AC | Arc-melted. Re-melted five times to ensure homogeneity | tensile yield strength | EXP | strain rate 1e-3 | 298 | 692000000 |  | Pa | T2 | 10.1016/j.msea.2021.142153
1 | Co Cr Fe Ni Nb0.4 | FCC+Laves | AC | Arc-melted. Re-melted five times to ensure homogeneity | tensile yield strength | EXP | strain rate 1e-3 | 298 | 618000000 |  | Pa | T2 | 10.1016/j.msea.2021.142153
1 | Co Cr Fe Ni | FCC | AC | Arc-melted. Re-melted five times to ensure homogeneity | tensile fracture strength | EXP | strain rate 1e-3 | 298 | 368000000 |  | Pa | T2 | 10.1016/j.msea.2021.142153
1 | Co Cr Fe Ni Mo0.4 | FCC | AC | Arc-melted. Re-melted five times to ensure homogeneity | tensile fracture strength | EXP | strain rate 1e-3 | 298 | 646000000 |  | Pa | T2 | 10.1016/j.msea.2021.142153
1 | Co Cr Fe Ni Nb0.1 Mo0.3 | FCC+Laves | AC | Arc-melted. Re-melted five times to ensure homogeneity | tensile fracture strength | EXP | strain rate 1e-3 | 298 | 714000000 |  | Pa | T2 | 10.1016/j.msea.2021.142153
1 | Co Cr Fe Ni Nb0.2 Mo0.2 | FCC+Laves | AC | Arc-melted. Re-melted five times to ensure homogeneity | tensile fracture strength | EXP | strain rate 1e-3 | 298 | 763000000 |  | Pa | T2 | 10.1016/j.msea.2021.142153
1 | Co Cr Fe Ni Nb0.3 Mo0.1 | FCC+Laves | AC | Arc-melted. Re-melted five times to ensure homogeneity | tensile fracture strength | EXP | strain rate 1e-3 | 298 | 894000000 |  | Pa | T2 | 10.1016/j.msea.2021.142153
1 | Co Cr Fe Ni Nb0.4 | FCC+Laves | AC | Arc-melted. Re-melted five times to ensure homogeneity | tensile fracture strength | EXP | strain rate 1e-3 | 298 | 645000000 |  | Pa | T2 | 10.1016/j.msea.2021.142153
1 | Co Cr Fe Ni | FCC | AC | Arc-melted. Re-melted five times to ensure homogeneity | tensile ductility | EXP | strain rate 1e-3 | 298 | 65 |  | % | T2 | 10.1016/j.msea.2021.142153
1 | Co Cr Fe Ni Mo0.4 | FCC | AC | Arc-melted. Re-melted five times to ensure homogeneity | tensile ductility | EXP | strain rate 1e-3 | 298 | 24.1 |  | % | T2 | 10.1016/j.msea.2021.142153
1 | Co Cr Fe Ni Nb0.1 Mo0.3 | FCC+Laves | AC | Arc-melted. Re-melted five times to ensure homogeneity | tensile ductility | EXP | strain rate 1e-3 | 298 | 17.4 |  | % | T2 | 10.1016/j.msea.2021.142153
1 | Co Cr Fe Ni Nb0.2 Mo0.2 | FCC+Laves | AC | Arc-melted. Re-melted five times to ensure homogeneity | tensile ductility | EXP | strain rate 1e-3 | 298 | 10 |  | % | T2 | 10.1016/j.msea.2021.142153
1 | Co Cr Fe Ni Nb0.3 Mo0.1 | FCC+Laves | AC | Arc-melted. Re-melted five times to ensure homogeneity | tensile ductility | EXP | strain rate 1e-3 | 298 | 7.5 |  | % | T2 | 10.1016/j.msea.2021.142153
1 | Co Cr Fe Ni Nb0.4 | FCC+Laves | AC | Arc-melted. Re-melted five times to ensure homogeneity | tensile ductility | EXP | strain rate 1e-3 | 298 | 4.4 |  | % | T2 | 10.1016/j.msea.2021.142153
2 | Fe Mn Cr Co Ni B0.00003 | FCC | H+ST+CW+A+WQ | Homogenized at 1100 C for 360 min, pickled in a 20% HCl solution, and milled to a thickness of 7 mm. Grain reﬁnement achieved through cold-rolling (thickness reduction ratio of 75%). Annealed at a temperature of 800 C for 60 min and subsequently quenched in water. | tensile yield strength | EXP | strain rate 1e-3 | 298 | 630000000 |  | Pa | P369 | 10.1016/j.actamat.2018.04.004
2 | Fe40 Mn40 Cr10 Co10 B0.00003 | FCC | H+ST+CW+A+WQ | Homogenized at 1100 C for 360 min, pickled in a 20% HCl solution, and milled to a thickness of 7 mm. Grain reﬁnement achieved through cold-rolling (thickness reduction ratio of 75%). Annealed at a temperature of 800 C for 60 min and subsequently quenched in water. | tensile yield strength | EXP | strain rate 1e-3 | 298 | 450000000 |  | Pa | P369 | 10.1016/j.actamat.2018.04.004
2 | Fe Mn Cr Co Ni B0.00003 | FCC | H+ST+CW+A+WQ | Homogenized at 1100 C for 360 min, pickled in a 20% HCl solution, and milled to a thickness of 7 mm. Grain reﬁnement achieved through cold-rolling (thickness reduction ratio of 75%). Annealed at a temperature of 800 C for 60 min and subsequently quenched in water. | ultimate tensile strength | EXP | strain rate 1e-3 | 298 | 920000000 |  | Pa | P370 | 10.1016/j.actamat.2018.04.004
2 | Fe40 Mn40 Cr10 Co10 B0.00003 | FCC | H+ST+CW+A+WQ | Homogenized at 1100 C for 360 min, pickled in a 20% HCl solution, and milled to a thickness of 7 mm. Grain reﬁnement achieved through cold-rolling (thickness reduction ratio of 75%). Annealed at a temperature of 800 C for 60 min and subsequently quenched in water. | ultimate tensile strength | EXP | strain rate 1e-3 | 298 | 880000000 |  | Pa | P370 | 10.1016/j.actamat.2018.04.004
2 | Fe Mn Cr Co Ni B0.00003 | FCC | H+ST+CW+A+WQ | Homogenized at 1100 C for 360 min, pickled in a 20% HCl solution, and milled to a thickness of 7 mm. Grain reﬁnement achieved through cold-rolling (thickness reduction ratio of 75%). Annealed at a temperature of 800 C for 60 min and subsequently quenched in water. | tensile ductility | EXP | strain rate 1e-3 | 298 | 52 |  | % | P370 | 10.1016/j.actamat.2018.04.004
2 | Fe40 Mn40 Cr10 Co10 B0.00003 | FCC | H+ST+CW+A+WQ | Homogenized at 1100 C for 360 min, pickled in a 20% HCl solution, and milled to a thickness of 7 mm. Grain reﬁnement achieved through cold-rolling (thickness reduction ratio of 75%). Annealed at a temperature of 800 C for 60 min and subsequently quenched in water. | tensile ductility | EXP | strain rate 1e-3 | 298 | 73 |  | % | P370 | 10.1016/j.actamat.2018.04.004
3 | Al0.1 Cr Nb V Mo | BCC | SPS | 12 h ball milled at 200 rpm. SPS at 50 MPa and 1200 C. During SPS, powders were heated to 600 C within 1 min, and from 600 C to 1200 C, heating rates of 100 C/min were applied followed by 5 min of holding time at 1200 C. | compressive yield strength | EXP | strain rate 1e-3 | 298 | 2544000000 |  | Pa | F4 | 10.1016/j.ijrmhm.2021.105636
3 | Al0.1 Cr Nb V Mo B0.015 | BCC | SPS | 12 h ball milled at 200 rpm. SPS at 50 MPa and 1200 C. During SPS, powders were heated to 600 C within 1 min, and from 600 C to 1200 C, heating rates of 100 C/min were applied followed by 5 min of holding time at 1200 C. | compressive yield strength | EXP | strain rate 1e-3 | 289 | 2933000000 |  | Pa | F4 | 10.1016/j.ijrmhm.2021.105636
3 | Al0.1 Cr Nb V Mo | BCC | SPS | 12 h ball milled at 200 rpm. SPS at 50 MPa and 1200 C. During SPS, powders were heated to 600 C within 1 min, and from 600 C to 1200 C, heating rates of 100 C/min were applied followed by 5 min of holding time at 1200 C. | compressive fracture strength | EXP | strain rate 1e-3 | 298 | 3726000000 |  | Pa | F4 | 10.1016/j.ijrmhm.2021.105636
3 | Al0.1 Cr Nb V Mo B0.015 | BCC | SPS | 12 h ball milled at 200 rpm. SPS at 50 MPa and 1200 C. During SPS, powders were heated to 600 C within 1 min, and from 600 C to 1200 C, heating rates of 100 C/min were applied followed by 5 min of holding time at 1200 C. | compressive fracture strength | EXP | strain rate 1e-3 | 289 | 4281000000 |  | Pa | F4 | 10.1016/j.ijrmhm.2021.105636
3 | Al0.1 Cr Nb V Mo | BCC | SPS | 12 h ball milled at 200 rpm. SPS at 50 MPa and 1200 C. During SPS, powders were heated to 600 C within 1 min, and from 600 C to 1200 C, heating rates of 100 C/min were applied followed by 5 min of holding time at 1200 C. | compressive ductility | EXP | strain rate 1e-3 | 298 | 20.5 |  | % | F4 | 10.1016/j.ijrmhm.2021.105636
3 | Al0.1 Cr Nb V Mo B0.015 | BCC | SPS | 12 h ball milled at 200 rpm. SPS at 50 MPa and 1200 C. During SPS, powders were heated to 600 C within 1 min, and from 600 C to 1200 C, heating rates of 100 C/min were applied followed by 5 min of holding time at 1200 C. | compressive ductility | EXP | strain rate 1e-3 | 298 | 25.9 |  | % | F4 | 10.1016/j.ijrmhm.2021.105636
4 | Mo0.5 Nb1.5 Hf0.5 Zr Ti1.5 Al0.2 Cr0.2 Si0.75 | BCC+M5Si3 | AC |  | compressive yield strength | EXP | strain rate 1e-3 | 298 | 1794000000 |  | Pa | T3 | 10.1016/j.ijrmhm.2021.105723
4 | Mo0.5 Nb1.5 Hf0.5 Zr Ti1.5 Al0.2 Cr0.2 Si0.75 | BCC+M5Si3 | AC |  | ultimate compressive strength | EXP | strain rate 1e-3 | 298 | 2146000000 |  | Pa | T3 | 10.1016/j.ijrmhm.2021.105723
4 | Mo0.5 Nb1.5 Hf0.5 Zr Ti1.5 Al0.2 Cr0.2 Si0.75 | BCC+M5Si3 | AC |  | compressive ductility | EXP | strain rate 1e-3 | 298 | 10.6 |  | % | T3 | 10.1016/j.ijrmhm.2021.105723
4 | Mo0.5 Nb1.5 Hf0.5 Zr Ti1.5 Al0.5 Cr0.5 B0.3 C0.05 | BCC+MB2 | AC |  | compressive yield strength | EXP | strain rate 1e-3 | 298 | 1821000000 |  | Pa | T3 | 10.1016/j.ijrmhm.2021.105723
4 | Mo0.5 Nb1.5 Hf0.5 Zr Ti1.5 Al0.5 Cr0.5 B0.3 C0.05 | BCC+MB2 | AC |  | ultimate compressive strength | EXP | strain rate 1e-3 | 298 | 1966000000 |  | Pa | T3 | 10.1016/j.ijrmhm.2021.105723
4 | Mo0.5 Nb1.5 Hf0.5 Zr Ti1.5 Al0.5 Cr0.5 B0.3 C0.05 | BCC+MB2 | AC |  | compressive ductility | EXP | strain rate 1e-3 | 298 | 12.55 |  | % | T3 | 10.1016/j.ijrmhm.2021.105723
4 | Mo Nb1.5 Hf0.5 Zr0.5 Ti1.5 Al0.2 Cr0.2 C0.2 | BCC+MC | AC |  | compressive yield strength | EXP | strain rate 1e-3 | 298 | 1461000000 |  | Pa | T3 | 10.1016/j.ijrmhm.2021.105723
4 | Mo Nb1.5 Hf0.5 Zr0.5 Ti1.5 Al0.2 Cr0.2 C0.2 | BCC+MC | AC |  | ultimate compressive strength | EXP | strain rate 1e-3 | 298 | 2057000000 |  | Pa | T3 | 10.1016/j.ijrmhm.2021.105723
4 | Mo Nb1.5 Hf0.5 Zr0.5 Ti1.5 Al0.2 Cr0.2 C0.2 | BCC+MC | AC |  | compressive ductility | EXP | strain rate 1e-3 | 298 | 23.89 |  | % | T3 | 10.1016/j.ijrmhm.2021.105723
4 | Mo1.5 Nb1.5 Hf0.3 Zr0.5 Ti1.5 C0.2 B0.1 Si0.1 | BCC+MC | AC |  | compressive yield strength | EXP | strain rate 1e-3 | 298 | 1613000000 |  | Pa | T3 | 10.1016/j.ijrmhm.2021.105723
4 | Mo1.5 Nb1.5 Hf0.3 Zr0.5 Ti1.5 C0.2 B0.1 Si0.1 | BCC+MC | AC |  | ultimate compressive strength | EXP | strain rate 1e-3 | 298 | 2183000000 |  | Pa | T3 | 10.1016/j.ijrmhm.2021.105723
4 | Mo1.5 Nb1.5 Hf0.3 Zr0.5 Ti1.5 C0.2 B0.1 Si0.1 | BCC+MC | AC |  | compressive ductility | EXP | strain rate 1e-3 | 298 | 25.13 |  | % | T3 | 10.1016/j.ijrmhm.2021.105723
4 | Mo Nb1.5 Hf0.3 Zr0.5 Ti1.5 Al0.2 Cr0.2 C0.05 B0.05 Si0.05 | BCC+MC | AC |  | compressive yield strength | EXP | strain rate 1e-3 | 298 | 1322000000 |  | Pa | T3 | 10.1016/j.ijrmhm.2021.105723
4 | Mo Nb1.5 Hf0.3 Zr0.5 Ti1.5 Al0.2 Cr0.2 C0.05 B0.05 Si0.05 | BCC+MC | AC |  | ultimate compressive strength | EXP | strain rate 1e-3 | 298 | 1652000000 |  | Pa | T3 | 10.1016/j.ijrmhm.2021.105723
4 | Mo Nb1.5 Hf0.3 Zr0.5 Ti1.5 Al0.2 Cr0.2 C0.05 B0.05 Si0.05 | BCC+MC | AC |  | compressive ductility | EXP | strain rate 1e-3 | 298 | 19.17 |  | % | T3 | 10.1016/j.ijrmhm.2021.105723
5 | V Nb Mo Ta W | BCC | PMP | Ball milled for 30 h and pressed at 10 MPa. | hardness | EXP | load 100g | 298 | 12932700000 |  | Pa | F5 | 10.1016/j.jallcom.2020.155995
5 | V Nb Mo Ta W | BCC | PMP | Ball milled for 30 h and pressed at 10 MPa. | hardness | EXP | load 200g | 298 | 11974700000 |  | Pa | F5 | 10.1016/j.jallcom.2020.155995
5 | V Nb Mo Ta W | BCC | PMP | Ball milled for 30 h and pressed at 10 MPa. | hardness | EXP | load 300g | 298 | 11899100000 |  | Pa | F5 | 10.1016/j.jallcom.2020.155995
5 | V Nb Mo Ta W | BCC | PMP | Ball milled for 30 h and pressed at 10 MPa. | hardness | EXP | load 500g | 298 | 11697400000 |  | Pa | F5 | 10.1016/j.jallcom.2020.155995
5 | V Nb Mo Ta W | BCC | PMP | Ball milled for 30 h and pressed at 10 MPa. | hardness | EXP | load 1000g | 298 | 11420100000 |  | Pa | F5 | 10.1016/j.jallcom.2020.155995
5 | V99 Nb99 Mo99 Ta99 W99 B5 | BCC | PMP | Ball milled for 30 h and pressed at 10 MPa. Further compressed in a large volume cubic anvil with a pressure of 5 GPa at T = 800 C and 0.5 h. Slowly cooled down to RT. | hardness | EXP | load 100g | 298 | 19058800000 |  | Pa | F5 | 10.1016/j.jallcom.2020.155995
5 | V99 Nb99 Mo99 Ta99 W99 B5 | BCC | PMP | Ball milled for 30 h and pressed at 10 MPa. Further compressed in a large volume cubic anvil with a pressure of 5 GPa at T = 800 C and 0.5 h. Slowly cooled down to RT. | hardness | EXP | load 200g | 298 | 1.69915e+10 |  | Pa | F5 | 10.1016/j.jallcom.2020.155995
5 | V99 Nb99 Mo99 Ta99 W99 B5 | BCC | PMP | Ball milled for 30 h and pressed at 10 MPa. Further compressed in a large volume cubic anvil with a pressure of 5 GPa at T = 800 C and 0.5 h. Slowly cooled down to RT. | hardness | EXP | load 300g | 298 | 16537800000 |  | Pa | F5 | 10.1016/j.jallcom.2020.155995
5 | V99 Nb99 Mo99 Ta99 W99 B5 | BCC | PMP | Ball milled for 30 h and pressed at 10 MPa. Further compressed in a large volume cubic anvil with a pressure of 5 GPa at T = 800 C and 0.5 h. Slowly cooled down to RT. | hardness | EXP | load 500g | 298 | 15756300000 |  | Pa | F5 | 10.1016/j.jallcom.2020.155995
5 | V99 Nb99 Mo99 Ta99 W99 B5 | BCC | PMP | Ball milled for 30 h and pressed at 10 MPa. Further compressed in a large volume cubic anvil with a pressure of 5 GPa at T = 800 C and 0.5 h. Slowly cooled down to RT. | hardness | EXP | load 1000g | 298 | 15176400000 |  | Pa | F5 | 10.1016/j.jallcom.2020.155995
5 | V99 Nb99 Mo99 Ta99 W99 B5 | BCC | PMP | Ball milled for 30 h and pressed at 10 MPa. Further compressed in a large volume cubic anvil with a pressure of 5 GPa at T = 950 C and 0.5 h. Slowly cooled down to RT. | hardness | EXP | load 100g | 298 | 19512600000 |  | Pa | F5 | 10.1016/j.jallcom.2020.155995
5 | V99 Nb99 Mo99 Ta99 W99 B5 | BCC | PMP | Ball milled for 30 h and pressed at 10 MPa. Further compressed in a large volume cubic anvil with a pressure of 5 GPa at T = 950 C and 0.5 h. Slowly cooled down to RT. | hardness | EXP | load 200g | 298 | 17747800000 |  | Pa | F5 | 10.1016/j.jallcom.2020.155995
5 | V99 Nb99 Mo99 Ta99 W99 B5 | BCC | PMP | Ball milled for 30 h and pressed at 10 MPa. Further compressed in a large volume cubic anvil with a pressure of 5 GPa at T = 950 C and 0.5 h. Slowly cooled down to RT. | hardness | EXP | load 300g | 298 | 17193200000 |  | Pa | F5 | 10.1016/j.jallcom.2020.155995
5 | V99 Nb99 Mo99 Ta99 W99 B5 | BCC | PMP | Ball milled for 30 h and pressed at 10 MPa. Further compressed in a large volume cubic anvil with a pressure of 5 GPa at T = 950 C and 0.5 h. Slowly cooled down to RT. | hardness | EXP | load 500g | 298 | 1.61596e+10 |  | Pa | F5 | 10.1016/j.jallcom.2020.155995
5 | V99 Nb99 Mo99 Ta99 W99 B5 | BCC | PMP | Ball milled for 30 h and pressed at 10 MPa. Further compressed in a large volume cubic anvil with a pressure of 5 GPa at T = 950 C and 0.5 h. Slowly cooled down to RT. | hardness | EXP | load 1000g | 298 | 15352900000 |  | Pa | F5 | 10.1016/j.jallcom.2020.155995
5 | V99 Nb99 Mo99 Ta99 W99 B5 | BCC+BCC | PMP | Ball milled for 30 h and pressed at 10 MPa. Further compressed in a large volume cubic anvil with a pressure of 5 GPa at T = 1150 C and 0.5 h. Slowly cooled down to RT. | hardness | EXP | load 100g | 298 | 19764700000 |  | Pa | F5 | 10.1016/j.jallcom.2020.155995
5 | V99 Nb99 Mo99 Ta99 W99 B5 | BCC+BCC | PMP | Ball milled for 30 h and pressed at 10 MPa. Further compressed in a large volume cubic anvil with a pressure of 5 GPa at T = 1150 C and 0.5 h. Slowly cooled down to RT. | hardness | EXP | load 200g | 298 | 18000000000 |  | Pa | F5 | 10.1016/j.jallcom.2020.155995
5 | V99 Nb99 Mo99 Ta99 W99 B5 | BCC+BCC | PMP | Ball milled for 30 h and pressed at 10 MPa. Further compressed in a large volume cubic anvil with a pressure of 5 GPa at T = 1150 C and 0.5 h. Slowly cooled down to RT. | hardness | EXP | load 300g | 298 | 17495700000 |  | Pa | F5 | 10.1016/j.jallcom.2020.155995
5 | V99 Nb99 Mo99 Ta99 W99 B5 | BCC+BCC | PMP | Ball milled for 30 h and pressed at 10 MPa. Further compressed in a large volume cubic anvil with a pressure of 5 GPa at T = 1150 C and 0.5 h. Slowly cooled down to RT. | hardness | EXP | load 500g | 298 | 1.63865e+10 |  | Pa | F5 | 10.1016/j.jallcom.2020.155995
5 | V99 Nb99 Mo99 Ta99 W99 B5 | BCC+BCC | PMP | Ball milled for 30 h and pressed at 10 MPa. Further compressed in a large volume cubic anvil with a pressure of 5 GPa at T = 1150 C and 0.5 h. Slowly cooled down to RT. | hardness | EXP | load 1000g | 298 | 15630200000 |  | Pa | F5 | 10.1016/j.jallcom.2020.155995
5 | V99 Nb99 Mo99 Ta99 W99 B5 | BCC+BCC | PMP | Ball milled for 30 h and pressed at 10 MPa. Further compressed in a large volume cubic anvil with a pressure of 5 GPa at T = 1250 C and 0.5 h. Slowly cooled down to RT. | hardness | EXP | load 100g | 298 | 20747800000 |  | Pa | F5 | 10.1016/j.jallcom.2020.155995
5 | V99 Nb99 Mo99 Ta99 W99 B5 | BCC+BCC | PMP | Ball milled for 30 h and pressed at 10 MPa. Further compressed in a large volume cubic anvil with a pressure of 5 GPa at T = 1250 C and 0.5 h. Slowly cooled down to RT. | hardness | EXP | load 200g | 298 | 18504200000 |  | Pa | F5 | 10.1016/j.jallcom.2020.155995
5 | V99 Nb99 Mo99 Ta99 W99 B5 | BCC+BCC | PMP | Ball milled for 30 h and pressed at 10 MPa. Further compressed in a large volume cubic anvil with a pressure of 5 GPa at T = 1250 C and 0.5 h. Slowly cooled down to RT. | hardness | EXP | load 300g | 298 | 17747800000 |  | Pa | F5 | 10.1016/j.jallcom.2020.155995
5 | V99 Nb99 Mo99 Ta99 W99 B5 | BCC+BCC | PMP | Ball milled for 30 h and pressed at 10 MPa. Further compressed in a large volume cubic anvil with a pressure of 5 GPa at T = 1250 C and 0.5 h. Slowly cooled down to RT. | hardness | EXP | load 500g | 298 | 1.62857e+10 |  | Pa | F5 | 10.1016/j.jallcom.2020.155995
5 | V99 Nb99 Mo99 Ta99 W99 B5 | BCC+BCC | PMP | Ball milled for 30 h and pressed at 10 MPa. Further compressed in a large volume cubic anvil with a pressure of 5 GPa at T = 1250 C and 0.5 h. Slowly cooled down to RT. | hardness | EXP | load 1000g | 298 | 15882300000 |  | Pa | F5 | 10.1016/j.jallcom.2020.155995
5 | V99 Nb99 Mo99 Ta99 W99 B5 | BCC+BCC | PMP | Ball milled for 30 h and pressed at 10 MPa. Further compressed in a large volume cubic anvil with a pressure of 5 GPa at T = 1350 C and 0.5 h. Slowly cooled down to RT. | hardness | EXP | load 100g | 298 | 22512600000 |  | Pa | F5 | 10.1016/j.jallcom.2020.155995
5 | V99 Nb99 Mo99 Ta99 W99 B5 | BCC+BCC | PMP | Ball milled for 30 h and pressed at 10 MPa. Further compressed in a large volume cubic anvil with a pressure of 5 GPa at T = 1350 C and 0.5 h. Slowly cooled down to RT. | hardness | EXP | load 200g | 298 | 18932700000 |  | Pa | F5 | 10.1016/j.jallcom.2020.155995
5 | V99 Nb99 Mo99 Ta99 W99 B5 | BCC+BCC | PMP | Ball milled for 30 h and pressed at 10 MPa. Further compressed in a large volume cubic anvil with a pressure of 5 GPa at T = 1350 C and 0.5 h. Slowly cooled down to RT. | hardness | EXP | load 300g | 298 | 18302500000 |  | Pa | F5 | 10.1016/j.jallcom.2020.155995
5 | V99 Nb99 Mo99 Ta99 W99 B5 | BCC+BCC | PMP | Ball milled for 30 h and pressed at 10 MPa. Further compressed in a large volume cubic anvil with a pressure of 5 GPa at T = 1350 C and 0.5 h. Slowly cooled down to RT. | hardness | EXP | load 500g | 298 | 16739400000 |  | Pa | F5 | 10.1016/j.jallcom.2020.155995
5 | V99 Nb99 Mo99 Ta99 W99 B5 | BCC+BCC | PMP | Ball milled for 30 h and pressed at 10 MPa. Further compressed in a large volume cubic anvil with a pressure of 5 GPa at T = 1350 C and 0.5 h. Slowly cooled down to RT. | hardness | EXP | load 1000g | 298 | 16210000000 |  | Pa | F5 | 10.1016/j.jallcom.2020.155995
5 | V99 Nb99 Mo99 Ta99 W99 B5 | BCC+BCC | PMP | Ball milled for 30 h and pressed at 10 MPa. Further compressed in a large volume cubic anvil with a pressure of 5 GPa at T = 1500 C and 0.5 h. Slowly cooled down to RT. | hardness | EXP | load 100g | 298 | 14823500000 |  | Pa | F5 | 10.1016/j.jallcom.2020.155995
5 | V99 Nb99 Mo99 Ta99 W99 B5 | BCC+BCC | PMP | Ball milled for 30 h and pressed at 10 MPa. Further compressed in a large volume cubic anvil with a pressure of 5 GPa at T = 1500 C and 0.5 h. Slowly cooled down to RT. | hardness | EXP | load 200g | 298 | 14117600000 |  | Pa | F5 | 10.1016/j.jallcom.2020.155995
5 | V99 Nb99 Mo99 Ta99 W99 B5 | BCC+BCC | PMP | Ball milled for 30 h and pressed at 10 MPa. Further compressed in a large volume cubic anvil with a pressure of 5 GPa at T = 1500 C and 0.5 h. Slowly cooled down to RT. | hardness | EXP | load 300g | 298 | 13890700000 |  | Pa | F5 | 10.1016/j.jallcom.2020.155995
5 | V99 Nb99 Mo99 Ta99 W99 B5 | BCC+BCC | PMP | Ball milled for 30 h and pressed at 10 MPa. Further compressed in a large volume cubic anvil with a pressure of 5 GPa at T = 1500 C and 0.5 h. Slowly cooled down to RT. | hardness | EXP | load 500g | 298 | 13411700000 |  | Pa | F5 | 10.1016/j.jallcom.2020.155995
5 | V99 Nb99 Mo99 Ta99 W99 B5 | BCC+BCC | PMP | Ball milled for 30 h and pressed at 10 MPa. Further compressed in a large volume cubic anvil with a pressure of 5 GPa at T = 1500 C and 0.5 h. Slowly cooled down to RT. | hardness | EXP | load 1000g | 298 | 13084000000 |  | Pa | F5 | 10.1016/j.jallcom.2020.155995
5 | V99 Nb99 Mo99 Ta99 W99 B5 | BCC | PMP | Ball milled for 30 h and pressed at 10 MPa. Further compressed in a large volume cubic anvil with a pressure of 5 GPa at T = 800 C and 0.5 h. Slowly cooled down to RT. | density | EXP | load 1000g | 298 | 11772.65 |  | Kg/m3 | F6 | 10.1016/j.jallcom.2020.155995
5 | V99 Nb99 Mo99 Ta99 W99 B5 | BCC | PMP | Ball milled for 30 h and pressed at 10 MPa. Further compressed in a large volume cubic anvil with a pressure of 5 GPa at T = 950 C and 0.5 h. Slowly cooled down to RT. | density | EXP | load 1000g | 298 | 11885.05 |  | Kg/m3 | F6 | 10.1016/j.jallcom.2020.155995
5 | V99 Nb99 Mo99 Ta99 W99 B5 | BCC+BCC | PMP | Ball milled for 30 h and pressed at 10 MPa. Further compressed in a large volume cubic anvil with a pressure of 5 GPa at T = 1150 C and 0.5 h. Slowly cooled down to RT. | density | EXP | load 1000g | 298 | 12307.27 |  | Kg/m3 | F6 | 10.1016/j.jallcom.2020.155995
5 | V99 Nb99 Mo99 Ta99 W99 B5 | BCC+BCC | PMP | Ball milled for 30 h and pressed at 10 MPa. Further compressed in a large volume cubic anvil with a pressure of 5 GPa at T = 1250 C and 0.5 h. Slowly cooled down to RT. | density | EXP | load 1000g | 298 | 12345.72 |  | Kg/m3 | F6 | 10.1016/j.jallcom.2020.155995
5 | V99 Nb99 Mo99 Ta99 W99 B5 | BCC+BCC | PMP | Ball milled for 30 h and pressed at 10 MPa. Further compressed in a large volume cubic anvil with a pressure of 5 GPa at T = 1350 C and 0.5 h. Slowly cooled down to RT. | density | EXP | load 1000g | 298 | 12459.41 |  | Kg/m3 | F6 | 10.1016/j.jallcom.2020.155995
5 | V99 Nb99 Mo99 Ta99 W99 B5 | BCC+BCC | PMP | Ball milled for 30 h and pressed at 10 MPa. Further compressed in a large volume cubic anvil with a pressure of 5 GPa at T = 1500 C and 0.5 h. Slowly cooled down to RT. | density | EXP | load 1000g | 298 | 12469.23 |  | Kg/m3 | F6 | 10.1016/j.jallcom.2020.155995
6 | Ti0.5 Zr Nb Ta Mo | BCC+BCC | AC | Re-melted at least 5 times to ensure homogeneity. | compressive yield strength | EXP | strain rate 2.1e-4 | 298 | 1580000000 |  | Pa | F5 | 10.1016/j.jallcom.2020.157997
6 | Ti0.5 Zr Nb Ta Mo | BCC+BCC | AC | Re-melted at least 5 times to ensure homogeneity. | compressive ductility | EXP | strain rate 2.1e-4 | 298 | 27 |  | % | F5 | 10.1016/j.jallcom.2020.157997
6 | Ti0.5 Zr Nb Ta Mo | BCC+BCC | AC | Re-melted at least 5 times to ensure homogeneity. | hardness | EXP |  | 298 | 4798000000 | 255000000 | Pa | F7 | 10.1016/j.jallcom.2020.157997
6 | Ti Zr Nb Ta Mo | BCC+BCC | AC | Re-melted at least 5 times to ensure homogeneity. | compressive yield strength | EXP | strain rate 2.1e-4 | 298 | 1531000000 |  | Pa | F5 | 10.1016/j.jallcom.2020.157997
6 | Ti Zr Nb Ta Mo | BCC+BCC | AC | Re-melted at least 5 times to ensure homogeneity. | compressive ductility | EXP | strain rate 2.1e-4 | 298 | 17 |  | % | F5 | 10.1016/j.jallcom.2020.157997
6 | Ti Zr Nb Ta Mo | BCC+BCC | AC | Re-melted at least 5 times to ensure homogeneity. | hardness | EXP |  | 298 | 4730000000 | 157000000 | Pa | F7 | 10.1016/j.jallcom.2020.157997
6 | Ti1.5 Zr Nb Ta Mo | BCC+BCC | AC | Re-melted at least 5 times to ensure homogeneity. | compressive yield strength | EXP | strain rate 2.1e-4 | 298 | 1439000000 |  | Pa | F5 | 10.1016/j.jallcom.2020.157997
6 | Ti1.5 Zr Nb Ta Mo | BCC+BCC | AC | Re-melted at least 5 times to ensure homogeneity. | compressive ductility | EXP | strain rate 2.1e-4 | 298 | 21 |  | % | F5 | 10.1016/j.jallcom.2020.157997
6 | Ti1.5 Zr Nb Ta Mo | BCC+BCC | AC | Re-melted at least 5 times to ensure homogeneity. | hardness | EXP |  | 298 | 4360000000 | 225590000 | Pa | F7 | 10.1016/j.jallcom.2020.157997
6 | Ti2 Zr Nb Ta Mo | BCC+BCC | AC | Re-melted at least 5 times to ensure homogeneity. | compressive yield strength | EXP | strain rate 2.1e-4 | 298 | 1440000000 |  | Pa | F5 | 10.1016/j.jallcom.2020.157997
6 | Ti2 Zr Nb Ta Mo | BCC+BCC | AC | Re-melted at least 5 times to ensure homogeneity. | compressive ductility | EXP | strain rate 2.1e-4 | 298 | 35 |  | % | F5 | 10.1016/j.jallcom.2020.157997
6 | Ti2 Zr Nb Ta Mo | BCC+BCC | AC | Re-melted at least 5 times to ensure homogeneity. | hardness | EXP |  | 298 | 4232000000 | 176500000 | Pa | F7 | 10.1016/j.jallcom.2020.157997
7 | Ti Zr Hf V Nb Ta | BCC | AC | Re-melted more than 8 times for homogeneity | compressive yield strength | EXP | strain rate 1e-3 | 298 | 1203000000 | 7500000 | Pa | T2 | 10.1016/j.jallcom.2021.161187
7 | Ti Zr Hf V0.5 Nb0.5 Ta0.5 | BCC | AC | Re-melted more than 8 times for homogeneity | compressive yield strength | EXP | strain rate 1e-3 | 298 | 1202000000 | 13100000 | Pa | T2 | 10.1016/j.jallcom.2021.161187
7 | Ti Zr Hf V0.1 Nb0.1 Ta0.1 | BCC | AC | Re-melted more than 8 times for homogeneity | compressive yield strength | EXP | strain rate 1e-3 | 298 | 866000000 | 9600000 | Pa | T2 | 10.1016/j.jallcom.2021.161187
7 | Ti Zr Hf V Nb Ta | BCC | AC | Re-melted more than 8 times for homogeneity | compressive ductility | EXP | strain rate 1e-3 | 298 | 50 |  | % | T2 | 10.1016/j.jallcom.2021.161187
7 | Ti Zr Hf V0.5 Nb0.5 Ta0.5 | BCC | AC | Re-melted more than 8 times for homogeneity | compressive ductility | EXP | strain rate 1e-3 | 298 | 50 |  | % | T2 | 10.1016/j.jallcom.2021.161187
7 | Ti Zr Hf V0.1 Nb0.1 Ta0.1 | BCC | AC | Re-melted more than 8 times for homogeneity | compressive ductility | EXP | strain rate 1e-3 | 298 | 25.6 | 0.2 | % | T2 | 10.1016/j.jallcom.2021.161187
8 | Hf Co | B2 | AC |  | compressive yield strength | EXP | strain rate 1e-4 | 295 | 75000000 | 25000000 | Pa | T4 | 10.1016/j.jallcom.2022.167013
8 | Hf Co | B2 | AC |  | ultimate compressive strength | EXP | strain rate 1e-4 | 295 | 970000000 | 5000000 | Pa | T4 | 10.1016/j.jallcom.2022.167013
8 | Hf Co | B2 | AC |  | compressive ductility | EXP | strain rate 1e-4 | 295 | 35 | 5 | % | T4 | 10.1016/j.jallcom.2022.167013
8 | Hf Co | B2 | AC |  | compressive yield strength | EXP | strain rate 1e-4 | 873 | 65000000 | 20000000 | Pa | T4 | 10.1016/j.jallcom.2022.167013
8 | Hf Co | B2 | AC |  | compressive ductility | EXP | strain rate 1e-4 | 873 | 50 |  | % | T4 | 10.1016/j.jallcom.2022.167013
8 | Hf Co | B2 | AC |  | compressive yield strength | EXP | strain rate 1e-4 | 1073 | 15000000 | 5000000 | Pa | T4 | 10.1016/j.jallcom.2022.167013
8 | Hf Co | B2 | AC |  | compressive ductility | EXP | strain rate 1e-4 | 1073 | 50 |  | % | T4 | 10.1016/j.jallcom.2022.167013
8 | Hf Co | B2 | AC |  | compressive yield strength | EXP | strain rate 1e-4 | 1273 | 9000000 | 5000000 | Pa | T4 | 10.1016/j.jallcom.2022.167013
8 | Hf Co | B2 | AC |  | compressive ductility | EXP | strain rate 1e-4 | 1273 | 50 |  | % | T4 | 10.1016/j.jallcom.2022.167013
8 | Hf9 Co9 Nb Mo | BCC+B2 | AC |  | compressive yield strength | EXP | strain rate 1e-4 | 295 | 640000000 | 15000000 | Pa | T4 | 10.1016/j.jallcom.2022.167013
8 | Hf9 Co9 Nb Mo | BCC+B2 | AC |  | ultimate compressive strength | EXP | strain rate 1e-4 | 295 | 1165000000 | 20000000 | Pa | T4 | 10.1016/j.jallcom.2022.167013
8 | Hf9 Co9 Nb Mo | BCC+B2 | AC |  | compressive ductility | EXP | strain rate 1e-4 | 295 | 15 | 3 | % | T4 | 10.1016/j.jallcom.2022.167013
8 | Hf9 Co9 Nb Mo | BCC+B2 | AC |  | compressive yield strength | EXP | strain rate 1e-4 | 873 | 750000000 | 20000000 | Pa | T4 | 10.1016/j.jallcom.2022.167013
8 | Hf9 Co9 Nb Mo | BCC+B2 | AC |  | compressive ductility | EXP | strain rate 1e-4 | 873 | 50 |  | % | T4 | 10.1016/j.jallcom.2022.167013
8 | Hf9 Co9 Nb Mo | BCC+B2 | AC |  | compressive yield strength | EXP | strain rate 1e-4 | 1073 | 460000000 | 10000000 | Pa | T4 | 10.1016/j.jallcom.2022.167013
8 | Hf9 Co9 Nb Mo | BCC+B2 | AC |  | compressive ductility | EXP | strain rate 1e-4 | 1073 | 50 |  | % | T4 | 10.1016/j.jallcom.2022.167013
8 | Hf9 Co9 Nb Mo | BCC+B2 | AC |  | compressive yield strength | EXP | strain rate 1e-4 | 1273 | 285000000 | 15000000 | Pa | T4 | 10.1016/j.jallcom.2022.167013
8 | Hf9 Co9 Nb Mo | BCC+B2 | AC |  | compressive ductility | EXP | strain rate 1e-4 | 1273 | 50 |  | % | T4 | 10.1016/j.jallcom.2022.167013
8 | Hf3 Co3 Nb Mo | BCC+B2 | AC |  | compressive yield strength | EXP | strain rate 1e-4 | 295 | 1155000000 | 20000000 | Pa | T4 | 10.1016/j.jallcom.2022.167013
8 | Hf3 Co3 Nb Mo | BCC+B2 | AC |  | ultimate compressive strength | EXP | strain rate 1e-4 | 295 | 1620000000 | 15000000 | Pa | T4 | 10.1016/j.jallcom.2022.167013
8 | Hf3 Co3 Nb Mo | BCC+B2 | AC |  | compressive ductility | EXP | strain rate 1e-4 | 295 | 9 | 1 | % | T4 | 10.1016/j.jallcom.2022.167013
8 | Hf3 Co3 Nb Mo | BCC+B2 | AC |  | compressive yield strength | EXP | strain rate 1e-4 | 873 | 1130000000 | 25000000 | Pa | T4 | 10.1016/j.jallcom.2022.167013
8 | Hf3 Co3 Nb Mo | BCC+B2 | AC |  | ultimate compressive strength | EXP | strain rate 1e-4 | 873 | 1586000000 | 25000000 | Pa | T4 | 10.1016/j.jallcom.2022.167013
8 | Hf3 Co3 Nb Mo | BCC+B2 | AC |  | compressive ductility | EXP | strain rate 1e-4 | 873 | 26 | 4 | % | T4 | 10.1016/j.jallcom.2022.167013
8 | Hf3 Co3 Nb Mo | BCC+B2 | AC |  | compressive yield strength | EXP | strain rate 1e-4 | 1073 | 780000000 | 10000000 | Pa | T4 | 10.1016/j.jallcom.2022.167013
8 | Hf3 Co3 Nb Mo | BCC+B2 | AC |  | compressive ductility | EXP | strain rate 1e-4 | 1073 | 50 |  | % | T4 | 10.1016/j.jallcom.2022.167013
8 | Hf3 Co3 Nb Mo | BCC+B2 | AC |  | compressive yield strength | EXP | strain rate 1e-4 | 1273 | 395000000 | 10000000 | Pa | T4 | 10.1016/j.jallcom.2022.167013
8 | Hf3 Co3 Nb Mo | BCC+B2 | AC |  | compressive ductility | EXP | strain rate 1e-4 | 1273 | 50 |  | % | T4 | 10.1016/j.jallcom.2022.167013
8 | Hf2 Co2 Nb3 Mo3 | BCC+B2 | AC |  | compressive yield strength | EXP | strain rate 1e-4 | 295 | 1180000000 | 15000000 | Pa | T4 | 10.1016/j.jallcom.2022.167013
8 | Hf2 Co2 Nb3 Mo3 | BCC+B2 | AC |  | ultimate compressive strength | EXP | strain rate 1e-4 | 295 | 1865000000 | 10000000 | Pa | T4 | 10.1016/j.jallcom.2022.167013
8 | Hf2 Co2 Nb3 Mo3 | BCC+B2 | AC |  | compressive ductility | EXP | strain rate 1e-4 | 295 | 10 | 2 | % | T4 | 10.1016/j.jallcom.2022.167013
8 | Hf2 Co2 Nb3 Mo3 | BCC+B2 | AC |  | compressive yield strength | EXP | strain rate 1e-4 | 873 | 1000000000 | 10000000 | Pa | T4 | 10.1016/j.jallcom.2022.167013
8 | Hf2 Co2 Nb3 Mo3 | BCC+B2 | AC |  | ultimate compressive strength | EXP | strain rate 1e-4 | 873 | 2325000000 | 5000000 | Pa | T4 | 10.1016/j.jallcom.2022.167013
8 | Hf2 Co2 Nb3 Mo3 | BCC+B2 | AC |  | compressive ductility | EXP | strain rate 1e-4 | 873 | 30 | 4 | % | T4 | 10.1016/j.jallcom.2022.167013
8 | Hf2 Co2 Nb3 Mo3 | BCC+B2 | AC |  | compressive yield strength | EXP | strain rate 1e-4 | 1073 | 685000000 | 5000000 | Pa | T4 | 10.1016/j.jallcom.2022.167013
8 | Hf2 Co2 Nb3 Mo3 | BCC+B2 | AC |  | ultimate compressive strength | EXP | strain rate 1e-4 | 1073 | 1105000000 | 20000000 | Pa | T4 | 10.1016/j.jallcom.2022.167013
8 | Hf2 Co2 Nb3 Mo3 | BCC+B2 | AC |  | compressive ductility | EXP | strain rate 1e-4 | 1073 | 35 | 5 | % | T4 | 10.1016/j.jallcom.2022.167013
8 | Hf2 Co2 Nb3 Mo3 | BCC+B2 | AC |  | compressive yield strength | EXP | strain rate 1e-4 | 1273 | 370000000 | 10000000 | Pa | T4 | 10.1016/j.jallcom.2022.167013
8 | Hf2 Co2 Nb3 Mo3 | BCC+B2 | AC |  | ultimate compressive strength | EXP | strain rate 1e-4 | 1273 | 520000000 | 15000000 | Pa | T4 | 10.1016/j.jallcom.2022.167013
8 | Hf2 Co2 Nb3 Mo3 | BCC+B2 | AC |  | compressive ductility | EXP | strain rate 1e-4 | 1273 | 50 |  | % | T4 | 10.1016/j.jallcom.2022.167013
8 | Hf Co Nb3 Mo3 | BCC+B2 | AC |  | compressive yield strength | EXP | strain rate 1e-4 | 295 | 1280000000 | 30000000 | Pa | T4 | 10.1016/j.jallcom.2022.167013
8 | Hf Co Nb3 Mo3 | BCC+B2 | AC |  | ultimate compressive strength | EXP | strain rate 1e-4 | 295 | 1975000000 | 15000000 | Pa | T4 | 10.1016/j.jallcom.2022.167013
8 | Hf Co Nb3 Mo3 | BCC+B2 | AC |  | compressive ductility | EXP | strain rate 1e-4 | 295 | 5 | 1 | % | T4 | 10.1016/j.jallcom.2022.167013
8 | Hf Co Nb3 Mo3 | BCC+B2 | AC |  | compressive yield strength | EXP | strain rate 1e-4 | 873 | 1105000000 | 20000000 | Pa | T4 | 10.1016/j.jallcom.2022.167013
8 | Hf Co Nb3 Mo3 | BCC+B2 | AC |  | ultimate compressive strength | EXP | strain rate 1e-4 | 873 | 2191000000 | 10000000 | Pa | T4 | 10.1016/j.jallcom.2022.167013
8 | Hf Co Nb3 Mo3 | BCC+B2 | AC |  | compressive ductility | EXP | strain rate 1e-4 | 873 | 23 | 2 | % | T4 | 10.1016/j.jallcom.2022.167013
8 | Hf Co Nb3 Mo3 | BCC+B2 | AC |  | compressive yield strength | EXP | strain rate 1e-4 | 1073 | 670000000 | 5000000 | Pa | T4 | 10.1016/j.jallcom.2022.167013
8 | Hf Co Nb3 Mo3 | BCC+B2 | AC |  | ultimate compressive strength | EXP | strain rate 1e-4 | 1073 | 1210000000 | 15000000 | Pa | T4 | 10.1016/j.jallcom.2022.167013
8 | Hf Co Nb3 Mo3 | BCC+B2 | AC |  | compressive ductility | EXP | strain rate 1e-4 | 1073 | 23 | 2 | % | T4 | 10.1016/j.jallcom.2022.167013
8 | Hf Co Nb3 Mo3 | BCC+B2 | AC |  | compressive yield strength | EXP | strain rate 1e-4 | 1273 | 460000000 | 10000000 | Pa | T4 | 10.1016/j.jallcom.2022.167013
8 | Hf Co Nb3 Mo3 | BCC+B2 | AC |  | ultimate compressive strength | EXP | strain rate 1e-4 | 1273 | 520000000 | 10000000 | Pa | T4 | 10.1016/j.jallcom.2022.167013
8 | Hf Co Nb3 Mo3 | BCC+B2 | AC |  | compressive ductility | EXP | strain rate 1e-4 | 1273 | 50 |  | % | T4 | 10.1016/j.jallcom.2022.167013
8 | Nb Mo | BCC | AC |  | compressive yield strength | EXP | strain rate 1e-4 | 295 | 985000000 | 15000000 | Pa | T4 | 10.1016/j.jallcom.2022.167013
8 | Nb Mo | BCC | AC |  | ultimate compressive strength | EXP | strain rate 1e-4 | 295 | 1290000000 | 10000000 | Pa | T4 | 10.1016/j.jallcom.2022.167013
8 | Nb Mo | BCC | AC |  | compressive ductility | EXP | strain rate 1e-4 | 295 | 8 | 1 | % | T4 | 10.1016/j.jallcom.2022.167013
8 | Nb Mo | BCC | AC |  | compressive yield strength | EXP | strain rate 1e-4 | 873 | 615000000 | 10000000 | Pa | T4 | 10.1016/j.jallcom.2022.167013
8 | Nb Mo | BCC | AC |  | ultimate compressive strength | EXP | strain rate 1e-4 | 873 | 1185000000 | 25000000 | Pa | T4 | 10.1016/j.jallcom.2022.167013
8 | Nb Mo | BCC | AC |  | compressive ductility | EXP | strain rate 1e-4 | 873 | 18 | 4 | % | T4 | 10.1016/j.jallcom.2022.167013
8 | Nb Mo | BCC | AC |  | compressive yield strength | EXP | strain rate 1e-4 | 1073 | 500000000 | 10000000 | Pa | T4 | 10.1016/j.jallcom.2022.167013
8 | Nb Mo | BCC | AC |  | ultimate compressive strength | EXP | strain rate 1e-4 | 1073 | 770000000 | 5000000 | Pa | T4 | 10.1016/j.jallcom.2022.167013
8 | Nb Mo | BCC | AC |  | compressive ductility | EXP | strain rate 1e-4 | 1073 | 10 | 3 | % | T4 | 10.1016/j.jallcom.2022.167013
8 | Nb Mo | BCC | AC |  | compressive yield strength | EXP | strain rate 1e-4 | 1273 | 385000000 | 15000000 | Pa | T4 | 10.1016/j.jallcom.2022.167013
8 | Nb Mo | BCC | AC |  | ultimate compressive strength | EXP | strain rate 1e-4 | 1273 | 480000000 | 15000000 | Pa | T4 | 10.1016/j.jallcom.2022.167013
8 | Nb Mo | BCC | AC |  | compressive ductility | EXP | strain rate 1e-4 | 1273 | 15 | 1 | % | T4 | 10.1016/j.jallcom.2022.167013