## Sheet1
Metadata
Name: | Ricardo Amaral |  | Optional Upload Comments:
Email: | rna5137@psu.edu
Direct: | T
HandFetched: | T | phase1+phase2 no space between | process1+process2 no space between | optional information | popular abbreviation or "full property name" | ML/EXP/EM/DFT/THM | Standardized parameters for the property. | Absolute Temperature [K] | Base SI Units s/Pa/m/kg | Uncertainty in Value | Base SI Units s/Pa/m/kg | Table / Figure / Appendix Page / Supplemental | only DOI, no http etc (if no DOI) Author_Year_ThreeFirstTitleWords | This special cell will allow running special upload functions in the future, such as (1) POSCAR, (2) TDB, (3) FIGURE, by typing the word In the cell below to engage upload script function
QuickGuide | ElementFraction(space)…
Example | Fe60 Ni20 Cr10 Zr10 | BCC+FCC+2? | VC+HIP+A | none | UTS / creep rate | EXP | MaxStress 120e6 Pa, … | 298 | 750e6 | 25e6 | Pa | T7 / F6 / P13 | 10.1557/jmr.2018.153 |  | UTS in lb/in^2 | Temperature in F | Some Notes
| Material |  |  |  | Property | [6 empty] | Reference |  | Special Cell | Scratch (NOT UPLOADED)
id/nickname | Composition | Structure | Processing | Material Comment | Name | Source | Property Parameters | Temperature [K] | Value [SI] | Uncertainty [SI] | Unit [SI] | Pointer | DOI |  |  | F to K | Col3 | psi to MPa | ksi to MPa
Inconel 718 | Ni53.9555 Cr21.1941 Fe17.6562 Nb3.12145 Mo1.81365 Al1.28978 Ti0.969362 |  | A+AT | Sheet annealed at 1750 F + Aged at 1320 F | creep rate | EXP | 447.42 | 810.93 | 3.208683e-07 |  | %/s | P5.33 | Boyer_1988_AtlasOfCreep |  |  | 705.89 |  | 0.006896552 | 6.895
Inconel 718 | Ni53.9555 Cr21.1941 Fe17.6562 Nb3.12145 Mo1.81365 Al1.28978 Ti0.969362 |  | A+AT | Sheet annealed at 1750 F + Aged at 1320 F | creep rate | EXP | 480.38 | 810.93 | 4.338635e-07 |  | %/s | P5.33 | Boyer_1988_AtlasOfCreep |  |  | 705.89
Inconel 718 | Ni53.9555 Cr21.1941 Fe17.6562 Nb3.12145 Mo1.81365 Al1.28978 Ti0.969362 |  | A+AT | Sheet annealed at 1750 F + Aged at 1320 F | creep rate | EXP | 525.03 | 810.93 | 8.406356e-07 |  | %/s | P5.33 | Boyer_1988_AtlasOfCreep |  |  | 705.89
Inconel 718 | Ni53.9555 Cr21.1941 Fe17.6562 Nb3.12145 Mo1.81365 Al1.28978 Ti0.969362 |  | A+AT | Sheet annealed at 1750 F + Aged at 1320 F | creep rate | EXP | 605.24 | 810.93 | 3.020361e-06 |  | %/s | P5.33 | Boyer_1988_AtlasOfCreep |  |  | 705.89
Inconel 718 | Ni53.9555 Cr21.1941 Fe17.6562 Nb3.12145 Mo1.81365 Al1.28978 Ti0.969362 |  | A+AT | Sheet annealed at 1750 F + Aged at 1320 F | creep rate | EXP | 601.67 | 810.93 | 5.157227e-06 |  | %/s | P5.33 | Boyer_1988_AtlasOfCreep |  |  | 705.89
Inconel 718 | Ni53.9555 Cr21.1941 Fe17.6562 Nb3.12145 Mo1.81365 Al1.28978 Ti0.969362 |  | A+AT | Sheet annealed at 1750 F + Aged at 1320 F | creep rate | EXP | 697.72 | 810.93 | 6.995212e-06 |  | %/s | P5.33 | Boyer_1988_AtlasOfCreep |  |  | 705.89
Inconel 718 | Ni53.9555 Cr21.1941 Fe17.6562 Nb3.12145 Mo1.81365 Al1.28978 Ti0.969362 |  | A+AT | Sheet annealed at 1750 F + Aged at 1320 F | creep rate | EXP | 955.09 | 922.04 | 8.015679e-08 |  | %/s | P5.33 | Boyer_1988_AtlasOfCreep |  |  | 767.62
Inconel 718 | Ni53.9555 Cr21.1941 Fe17.6562 Nb3.12145 Mo1.81365 Al1.28978 Ti0.969362 |  | A+AT | Sheet annealed at 1750 F + Aged at 1320 F | creep rate | EXP | 1013.38 | 922.04 | 1.453025e-07 |  | %/s | P5.33 | Boyer_1988_AtlasOfCreep |  |  | 767.62
Inconel 718 | Ni53.9555 Cr21.1941 Fe17.6562 Nb3.12145 Mo1.81365 Al1.28978 Ti0.969362 |  | A+AT | Sheet annealed at 1750 F + Aged at 1320 F | creep rate | EXP | 1001.45 | 922.04 | 2.481499e-07 |  | %/s | P5.33 | Boyer_1988_AtlasOfCreep |  |  | 767.62
Inconel 718 | Ni53.9555 Cr21.1941 Fe17.6562 Nb3.12145 Mo1.81365 Al1.28978 Ti0.969362 |  | A+AT | Sheet annealed at 1750 F + Aged at 1320 F | creep rate | EXP | 1107.56 | 922.04 | 5.439906e-07 |  | %/s | P5.33 | Boyer_1988_AtlasOfCreep |  |  | 767.62
Inconel 718 | Ni53.9555 Cr21.1941 Fe17.6562 Nb3.12145 Mo1.81365 Al1.28978 Ti0.969362 |  | A+AT | Sheet annealed at 1750 F + Aged at 1320 F | creep rate | EXP | 1094.51 | 922.04 | 1.170245e-06 |  | %/s | P5.33 | Boyer_1988_AtlasOfCreep |  |  | 767.62
Inconel 718 | Ni53.9555 Cr21.1941 Fe17.6562 Nb3.12145 Mo1.81365 Al1.28978 Ti0.969362 |  | A+AT | Sheet annealed at 1750 F + Aged at 1320 F | creep rate | EXP | 1140.86 | 922.04 | 4.910929e-06 |  | %/s | P5.33 | Boyer_1988_AtlasOfCreep |  |  | 767.62
Inconel 718 | Ni53.9555 Cr21.1941 Fe17.6562 Nb3.12145 Mo1.81365 Al1.28978 Ti0.969362 |  | A+AT | Sheet annealed at 1750 F + Aged at 1320 F | creep rate | EXP | 1182.14 | 922.04 | 2.293976e-05 |  | %/s | P5.33 | Boyer_1988_AtlasOfCreep |  |  | 767.62
YDNiCrAI | Ni68.5968 Cr16.1846 Al10.0781 O4.37222 Y0.425947 Fe0.178947 N0.0976318 C0.0656866 | FCC+Y2O3 | PMP+HE+HW+RX | Consolidated by hot extrusion + hot worked + recrystallization | creep rate | EXP | 245.07 | 1019 | 1.755581e-08 |  | %/s | P5.99 | Boyer_1988_AtlasOfCreep |  |  | 821.48
YDNiCrAI | Ni68.5968 Cr16.1846 Al10.0781 O4.37222 Y0.425947 Fe0.178947 N0.0976318 C0.0656866 | FCC+Y2O3 | PMP+HE+HW+RX | Consolidated by hot extrusion + hot worked + recrystallization | creep rate | EXP | 281.21 | 1019 | 8.912209e-08 |  | %/s | P5.99 | Boyer_1988_AtlasOfCreep |  |  | 821.48
YDNiCrAI | Ni68.5968 Cr16.1846 Al10.0781 O4.37222 Y0.425947 Fe0.178947 N0.0976318 C0.0656866 | FCC+Y2O3 | PMP+HE+HW+RX | Consolidated by hot extrusion + hot worked + recrystallization | creep rate | EXP | 316.19 | 1019 | 1.75358e-07 |  | %/s | P5.99 | Boyer_1988_AtlasOfCreep |  |  | 821.48
YDNiCrAI | Ni68.5968 Cr16.1846 Al10.0781 O4.37222 Y0.425947 Fe0.178947 N0.0976318 C0.0656866 | FCC+Y2O3 | PMP+HE+HW+RX | Consolidated by hot extrusion + hot worked + recrystallization | creep rate | EXP | 352.2 | 1019 | 5.062044e-07 |  | %/s | P5.99 | Boyer_1988_AtlasOfCreep |  |  | 821.48
YDNiCrAI | Ni68.5968 Cr16.1846 Al10.0781 O4.37222 Y0.425947 Fe0.178947 N0.0976318 C0.0656866 | FCC+Y2O3 | PMP+HE+HW+RX | Consolidated by hot extrusion + hot worked + recrystallization | creep rate | EXP | 191.97 | 1033 | 4.461847e-09 |  | %/s | P5.99 | Boyer_1988_AtlasOfCreep |  |  | 829.26
YDNiCrAI | Ni68.5968 Cr16.1846 Al10.0781 O4.37222 Y0.425947 Fe0.178947 N0.0976318 C0.0656866 | FCC+Y2O3 | PMP+HE+HW+RX | Consolidated by hot extrusion + hot worked + recrystallization | creep rate | EXP | 211.05 | 1033 | 1.091188e-08 |  | %/s | P5.99 | Boyer_1988_AtlasOfCreep |  |  | 829.26
YDNiCrAI | Ni68.5968 Cr16.1846 Al10.0781 O4.37222 Y0.425947 Fe0.178947 N0.0976318 C0.0656866 | FCC+Y2O3 | PMP+HE+HW+RX | Consolidated by hot extrusion + hot worked + recrystallization | creep rate | EXP | 226.81 | 1033 | 2.417606e-08 |  | %/s | P5.99 | Boyer_1988_AtlasOfCreep |  |  | 829.26
YDNiCrAI | Ni68.5968 Cr16.1846 Al10.0781 O4.37222 Y0.425947 Fe0.178947 N0.0976318 C0.0656866 | FCC+Y2O3 | PMP+HE+HW+RX | Consolidated by hot extrusion + hot worked + recrystallization | creep rate | EXP | 244.49 | 1033 | 4.534382e-08 |  | %/s | P5.99 | Boyer_1988_AtlasOfCreep |  |  | 829.26
YDNiCrAI | Ni68.5968 Cr16.1846 Al10.0781 O4.37222 Y0.425947 Fe0.178947 N0.0976318 C0.0656866 | FCC+Y2O3 | PMP+HE+HW+RX | Consolidated by hot extrusion + hot worked + recrystallization | creep rate | EXP | 281.4 | 1033 | 1.884829e-07 |  | %/s | P5.99 | Boyer_1988_AtlasOfCreep |  |  | 829.26
YDNiCrAI | Ni68.5968 Cr16.1846 Al10.0781 O4.37222 Y0.425947 Fe0.178947 N0.0976318 C0.0656866 | FCC+Y2O3 | PMP+HE+HW+RX | Consolidated by hot extrusion + hot worked + recrystallization | creep rate | EXP | 314.52 | 1033 | 6.319199e-07 |  | %/s | P5.99 | Boyer_1988_AtlasOfCreep |  |  | 829.26
YDNiCrAI | Ni68.5968 Cr16.1846 Al10.0781 O4.37222 Y0.425947 Fe0.178947 N0.0976318 C0.0656866 | FCC+Y2O3 | PMP+HE+HW+RX | Consolidated by hot extrusion + hot worked + recrystallization | creep rate | EXP | 350.33 | 1033 | 1.706664e-06 |  | %/s | P5.99 | Boyer_1988_AtlasOfCreep |  |  | 829.26
YDNiCrAI | Ni68.5968 Cr16.1846 Al10.0781 O4.37222 Y0.425947 Fe0.178947 N0.0976318 C0.0656866 | FCC+Y2O3 | PMP+HE+HW+RX | Consolidated by hot extrusion + hot worked + recrystallization | creep rate | EXP | 245.54 | 1047 | 1.359996e-07 |  | %/s | P5.99 | Boyer_1988_AtlasOfCreep |  |  | 837.04
YDNiCrAI | Ni68.5968 Cr16.1846 Al10.0781 O4.37222 Y0.425947 Fe0.178947 N0.0976318 C0.0656866 | FCC+Y2O3 | PMP+HE+HW+RX | Consolidated by hot extrusion + hot worked + recrystallization | creep rate | EXP | 281.64 | 1047 | 4.553939e-07 |  | %/s | P5.99 | Boyer_1988_AtlasOfCreep |  |  | 837.04
YDNiCrAI | Ni68.5968 Cr16.1846 Al10.0781 O4.37222 Y0.425947 Fe0.178947 N0.0976318 C0.0656866 | FCC+Y2O3 | PMP+HE+HW+RX | Consolidated by hot extrusion + hot worked + recrystallization | creep rate | EXP | 314.68 | 1047 | 1.094474e-06 |  | %/s | P5.99 | Boyer_1988_AtlasOfCreep |  |  | 837.04
YDNiCrAI | Ni68.5968 Cr16.1846 Al10.0781 O4.37222 Y0.425947 Fe0.178947 N0.0976318 C0.0656866 | FCC+Y2O3 | PMP+HE+HW+RX | Consolidated by hot extrusion + hot worked + recrystallization | creep rate | EXP | 140.55 | 1116 | 5.977219e-08 |  | %/s | P5.99 | Boyer_1988_AtlasOfCreep |  |  | 875.37
YDNiCrAI | Ni68.5968 Cr16.1846 Al10.0781 O4.37222 Y0.425947 Fe0.178947 N0.0976318 C0.0656866 | FCC+Y2O3 | PMP+HE+HW+RX | Consolidated by hot extrusion + hot worked + recrystallization | creep rate | EXP | 175.63 | 1116 | 8.915907e-07 |  | %/s | P5.99 | Boyer_1988_AtlasOfCreep |  |  | 875.37
YDNiCrAI | Ni68.5968 Cr16.1846 Al10.0781 O4.37222 Y0.425947 Fe0.178947 N0.0976318 C0.0656866 | FCC+Y2O3 | PMP+HE+HW+RX | Consolidated by hot extrusion + hot worked + recrystallization | creep rate | EXP | 210.27 | 1116 | 6.623832e-06 |  | %/s | P5.99 | Boyer_1988_AtlasOfCreep |  |  | 875.37
YDNiCrAI | Ni68.5968 Cr16.1846 Al10.0781 O4.37222 Y0.425947 Fe0.178947 N0.0976318 C0.0656866 | FCC+Y2O3 | PMP+HE+HW+RX | Consolidated by hot extrusion + hot worked + recrystallization | creep rate | EXP | 49.63 | 1366 | 1.476718e-08 |  | %/s | P5.99 | Boyer_1988_AtlasOfCreep |  |  | 1014.26
YDNiCrAI | Ni68.5968 Cr16.1846 Al10.0781 O4.37222 Y0.425947 Fe0.178947 N0.0976318 C0.0656866 | FCC+Y2O3 | PMP+HE+HW+RX | Consolidated by hot extrusion + hot worked + recrystallization | creep rate | EXP | 53.08 | 1366 | 2.146592e-07 |  | %/s | P5.99 | Boyer_1988_AtlasOfCreep |  |  | 1014.26
YDNiCrAI | Ni68.5968 Cr16.1846 Al10.0781 O4.37222 Y0.425947 Fe0.178947 N0.0976318 C0.0656866 | FCC+Y2O3 | PMP+HE+HW+RX | Consolidated by hot extrusion + hot worked + recrystallization | creep rate | EXP | 56.09 | 1366 | 2.4869e-07 |  | %/s | P5.99 | Boyer_1988_AtlasOfCreep |  |  | 1014.26
YDNiCrAI | Ni68.5968 Cr16.1846 Al10.0781 O4.37222 Y0.425947 Fe0.178947 N0.0976318 C0.0656866 | FCC+Y2O3 | PMP+HE+HW+RX | Consolidated by hot extrusion + hot worked + recrystallization | creep rate | EXP | 56.82 | 1366 | 2.444328e-07 |  | %/s | P5.99 | Boyer_1988_AtlasOfCreep |  |  | 1014.26
YDNiCrAI | Ni68.5968 Cr16.1846 Al10.0781 O4.37222 Y0.425947 Fe0.178947 N0.0976318 C0.0656866 | FCC+Y2O3 | PMP+HE+HW+RX | Consolidated by hot extrusion + hot worked + recrystallization | creep rate | EXP | 53.28 | 1366 | 3.90761e-07 |  | %/s | P5.99 | Boyer_1988_AtlasOfCreep |  |  | 1014.26
YDNiCrAI | Ni68.5968 Cr16.1846 Al10.0781 O4.37222 Y0.425947 Fe0.178947 N0.0976318 C0.0656866 | FCC+Y2O3 | PMP+HE+HW+RX | Consolidated by hot extrusion + hot worked + recrystallization | creep rate | EXP | 54.75 | 1366 | 1.502749e-06 |  | %/s | P5.99 | Boyer_1988_AtlasOfCreep |  |  | 1014.26
YDNiCrAI | Ni68.5968 Cr16.1846 Al10.0781 O4.37222 Y0.425947 Fe0.178947 N0.0976318 C0.0656866 | FCC+Y2O3 | PMP+HE+HW+RX | Consolidated by hot extrusion + hot worked + recrystallization | creep rate | EXP | 63.56 | 1366 | 5.906971e-05 |  | %/s | P5.99 | Boyer_1988_AtlasOfCreep |  |  | 1014.26
YDNiCrAI | Ni68.5968 Cr16.1846 Al10.0781 O4.37222 Y0.425947 Fe0.178947 N0.0976318 C0.0656866 | FCC+Y2O3 | PMP+HE+HW+RX | Consolidated by hot extrusion + hot worked + recrystallization | creep rate | EXP | 118.98 | 1255 | 1.131326e-06 |  | %/s | P8.41 | Boyer_1988_AtlasOfCreep |  |  | 952.59
Cb-753 | Ni93.4555 V5.74277 Zr0.801722 |  | AC |  | creep rate | EXP | 136.53 | 1255 | 2.885234e-06 |  | %/s | P8.41 | Boyer_1988_AtlasOfCreep |  |  | 952.59
Cb-753 | Ni93.4555 V5.74277 Zr0.801722 |  | AC |  | creep rate | EXP | 171.18 | 1255 | 5.641438e-06 |  | %/s | P8.41 | Boyer_1988_AtlasOfCreep |  |  | 952.59
Cb-753 | Ni93.4555 V5.74277 Zr0.801722 |  | AC |  | creep rate | EXP | 204.42 | 1255 | 2.885234e-05 |  | %/s | P8.41 | Boyer_1988_AtlasOfCreep |  |  | 952.59
Cb-753 | Ni93.4555 V5.74277 Zr0.801722 |  | AC |  | creep rate | EXP | 236.2 | 1255 | 0.0003401023 |  | %/s | P8.41 | Boyer_1988_AtlasOfCreep |  |  | 952.59
Cb-753 | Ni93.4555 V5.74277 Zr0.801722 |  | AC |  | creep rate | EXP | 34.14 | 1477 | 2.240221e-05 |  | %/s | P8.41 | Boyer_1988_AtlasOfCreep |  |  | 1075.93
Cb-753 | Ni93.4555 V5.74277 Zr0.801722 |  | AC |  | creep rate | EXP | 40.68 | 1477 | 3.073644e-05 |  | %/s | P8.41 | Boyer_1988_AtlasOfCreep |  |  | 1075.93
Cb-753 | Ni93.4555 V5.74277 Zr0.801722 |  | AC |  | creep rate | EXP | 47.39 | 1477 | 9.12391e-05 |  | %/s | P8.41 | Boyer_1988_AtlasOfCreep |  |  | 1075.93
Cb-753 | Ni93.4555 V5.74277 Zr0.801722 |  | AC |  | creep rate | EXP | 57.04 | 1477 | 0.0001420655 |  | %/s | P8.41 | Boyer_1988_AtlasOfCreep |  |  | 1075.93
Cb-753 | Ni93.4555 V5.74277 Zr0.801722 |  | AC |  | creep rate | EXP | 67.55 | 1477 | 0.0002921968 |  | %/s | P8.41 | Boyer_1988_AtlasOfCreep |  |  | 1075.93
Re | Re100 |  | AC |  | creep rate | EXP | 36.77 | 1873 | 5.297428e-07 |  | %/s | P8.10 | Boyer_1988_AtlasOfCreep |  |  | 1295.93
Re | Re100 |  | AC |  | creep rate | EXP | 45.64 | 1873 | 9.880984e-07 |  | %/s | P8.10 | Boyer_1988_AtlasOfCreep |  |  | 1295.93
Re | Re100 |  | AC |  | creep rate | EXP | 55.03 | 1873 | 1.966971e-06 |  | %/s | P8.10 | Boyer_1988_AtlasOfCreep |  |  | 1295.93
Re | Re100 |  | AC |  | creep rate | EXP | 66.43 | 1873 | 4.658743e-06 |  | %/s | P8.10 | Boyer_1988_AtlasOfCreep |  |  | 1295.93
Re | Re100 |  | AC |  | creep rate | EXP | 74.47 | 1873 | 9.75393e-06 |  | %/s | P8.10 | Boyer_1988_AtlasOfCreep |  |  | 1295.93
Re | Re100 |  | AC |  | creep rate | EXP | 11.17 | 2473 | 5.239539e-07 |  | %/s | P8.10 | Boyer_1988_AtlasOfCreep |  |  | 1629.26
Re | Re100 |  | AC |  | creep rate | EXP | 14.81 | 2473 | 9.846067e-07 |  | %/s | P8.10 | Boyer_1988_AtlasOfCreep |  |  | 1629.26
Re | Re100 |  | AC |  | creep rate | EXP | 19.21 | 2473 | 2.003524e-06 |  | %/s | P8.10 | Boyer_1988_AtlasOfCreep |  |  | 1629.26
Re | Re100 |  | AC |  | creep rate | EXP | 24.76 | 2473 | 4.644308e-06 |  | %/s | P8.10 | Boyer_1988_AtlasOfCreep |  |  | 1629.26
Re | Re100 |  | AC |  | creep rate | EXP | 29.87 | 2473 | 9.867819e-06 |  | %/s | P8.10 | Boyer_1988_AtlasOfCreep |  |  | 1629.26
Re | Re100 |  | AC |  | creep rate | EXP | 36.84 | 2473 | 2.221821e-05 |  | %/s | P8.10 | Boyer_1988_AtlasOfCreep |  |  | 1629.26
Mo-50Re | Mo65.9964 Re34.0036 |  | PMP |  | creep rate | EXP | 14.11 | 1873 | 5.205564e-07 |  | %/s | P8.10 | Boyer_1988_AtlasOfCreep |  |  | 1295.93
Mo-50Re | Mo65.9964 Re34.0036 |  | PMP |  | creep rate | EXP | 17.64 | 1873 | 9.780423e-07 |  | %/s | P8.10 | Boyer_1988_AtlasOfCreep |  |  | 1295.93
Mo-50Re | Mo65.9964 Re34.0036 |  | PMP |  | creep rate | EXP | 21.59 | 1873 | 2.004261e-06 |  | %/s | P8.10 | Boyer_1988_AtlasOfCreep |  |  | 1295.93
Mo-50Re | Mo65.9964 Re34.0036 |  | PMP |  | creep rate | EXP | 28.45 | 1873 | 4.646337e-06 |  | %/s | P8.10 | Boyer_1988_AtlasOfCreep |  |  | 1295.93
Mo-50Re | Mo65.9964 Re34.0036 |  | PMP |  | creep rate | EXP | 34.82 | 1873 | 9.872583e-06 |  | %/s | P8.10 | Boyer_1988_AtlasOfCreep |  |  | 1295.93
Mo-50Re | Mo65.9964 Re34.0036 |  | PMP |  | creep rate | EXP | 42.95 | 1873 | 2.222893e-05 |  | %/s | P8.10 | Boyer_1988_AtlasOfCreep |  |  | 1295.93
Mo-50Re | Mo65.9964 Re34.0036 |  | PMP |  | creep rate | EXP | 5.34 | 2473 | 5.459502e-06 |  | %/s | P8.10 | Boyer_1988_AtlasOfCreep |  |  | 1629.26
Mo-50Re | Mo65.9964 Re34.0036 |  | PMP |  | creep rate | EXP | 5.38 | 2473 | 5.785232e-06 |  | %/s | P8.10 | Boyer_1988_AtlasOfCreep |  |  | 1629.26
Mo-50Re | Mo65.9964 Re34.0036 |  | PMP |  | creep rate | EXP | 6.29 | 2473 | 9.748774e-06 |  | %/s | P8.10 | Boyer_1988_AtlasOfCreep |  |  | 1629.26
Mo-50Re | Mo65.9964 Re34.0036 |  | PMP |  | creep rate | EXP | 7.32 | 2473 | 1.954531e-05 |  | %/s | P8.10 | Boyer_1988_AtlasOfCreep |  |  | 1629.26
Mo-50Re | Mo65.9964 Re34.0036 |  | PMP |  | creep rate | EXP | 7.24 | 2473 | 3.539071e-05 |  | %/s | P8.10 | Boyer_1988_AtlasOfCreep |  |  | 1629.26
Mo-50Re | Mo65.9964 Re34.0036 |  | PMP |  | creep rate | EXP | 7.24 | 2473 | 3.832492e-05 |  | %/s | P8.10 | Boyer_1988_AtlasOfCreep |  |  | 1629.26
Mo-50Re | Mo65.9964 Re34.0036 |  | PMP |  | creep rate | EXP | 5.31 | 2473 | 6.88294e-06 |  | %/s | P8.10 | Boyer_1988_AtlasOfCreep |  |  | 1629.26
Mo-50Re | Mo65.9964 Re34.0036 |  | PMP |  | creep rate | EXP | 6.27 | 2473 | 1.690202e-05 |  | %/s | P8.10 | Boyer_1988_AtlasOfCreep |  |  | 1629.26
Mo-50Re | Mo65.9964 Re34.0036 |  | PMP |  | creep rate | EXP | 7.24 | 2473 | 3.339886e-05 |  | %/s | P8.10 | Boyer_1988_AtlasOfCreep |  |  | 1629.26
Mo | Mo100 |  | AC |  | creep rate | EXP | 13.23 | 1873 | 2.045123e-06 |  | %/s | P8.10 | Boyer_1988_AtlasOfCreep |  |  | 1295.93
Mo | Mo100 |  | AC |  | creep rate | EXP | 15.51 | 1873 | 4.705129e-06 |  | %/s | P8.10 | Boyer_1988_AtlasOfCreep |  |  | 1295.93
Mo | Mo100 |  | AC |  | creep rate | EXP | 17.91 | 1873 | 9.851953e-06 |  | %/s | P8.10 | Boyer_1988_AtlasOfCreep |  |  | 1295.93
Mo | Mo100 |  | AC |  | creep rate | EXP | 21.45 | 1873 | 2.316533e-05 |  | %/s | P8.10 | Boyer_1988_AtlasOfCreep |  |  | 1295.93
Mo | Mo100 |  | AC |  | creep rate | EXP | 1.46 | 2473 | 5.243997e-07 |  | %/s | P8.10 | Boyer_1988_AtlasOfCreep |  |  | 1629.26
Mo | Mo100 |  | AC |  | creep rate | EXP | 1.65 | 2473 | 9.63781e-07 |  | %/s | P8.10 | Boyer_1988_AtlasOfCreep |  |  | 1629.26
Mo | Mo100 |  | AC |  | creep rate | EXP | 1.89 | 2473 | 1.946236e-06 |  | %/s | P8.10 | Boyer_1988_AtlasOfCreep |  |  | 1629.26
Mo | Mo100 |  | AC |  | creep rate | EXP | 2.25 | 2473 | 4.64292e-06 |  | %/s | P8.10 | Boyer_1988_AtlasOfCreep |  |  | 1629.26
Mo | Mo100 |  | AC |  | creep rate | EXP | 2.58 | 2473 | 9.651334e-06 |  | %/s | P8.10 | Boyer_1988_AtlasOfCreep |  |  | 1629.26
Mo | Mo100 |  | AC |  | creep rate | EXP | 3.16 | 2473 | 2.439948e-05 |  | %/s | P8.10 | Boyer_1988_AtlasOfCreep |  |  | 1629.26
C95400 | Cu73.6196 Al22.4382 Fe3.9422 |  | AC |  | creep rate | EXP | 412.78 | 423 | 4.417223e-08 |  | %/s | F47 | 10.31399/asm.hb.v02.9781627081627 |  |  | 490.37
C95400 | Cu73.6196 Al22.4382 Fe3.9422 |  | AC |  | creep rate | EXP | 119.84 | 503 | 2.854002e-09 |  | %/s | F47 | 10.31399/asm.hb.v02.9781627081627 |  |  | 534.82
C95400 | Cu73.6196 Al22.4382 Fe3.9422 |  | AC |  | creep rate | EXP | 136.57 | 503 | 9.558011e-09 |  | %/s | F47 | 10.31399/asm.hb.v02.9781627081627 |  |  | 534.82
C95400 | Cu73.6196 Al22.4382 Fe3.9422 |  | AC |  | creep rate | EXP | 210.45 | 503 | 8.120525e-08 |  | %/s | F47 | 10.31399/asm.hb.v02.9781627081627 |  |  | 534.82
C95400 | Cu73.6196 Al22.4382 Fe3.9422 |  | AC |  | creep rate | EXP | 344.44 | 503 | 7.170655e-07 |  | %/s | F47 | 10.31399/asm.hb.v02.9781627081627 |  |  | 534.82
C95400 | Cu73.6196 Al22.4382 Fe3.9422 |  | AC |  | creep rate | EXP | 341 | 503 | 1.359542e-06 |  | %/s | F47 | 10.31399/asm.hb.v02.9781627081627 |  |  | 534.82
C95400 | Cu73.6196 Al22.4382 Fe3.9422 |  | AC |  | creep rate | EXP | 341 | 503 | 1.844468e-06 |  | %/s | F47 | 10.31399/asm.hb.v02.9781627081627 |  |  | 534.82
C95400 | Cu73.6196 Al22.4382 Fe3.9422 |  | AC |  | creep rate | EXP | 425.42 | 503 | 3.286823e-06 |  | %/s | F47 | 10.31399/asm.hb.v02.9781627081627 |  |  | 534.82
C95400 | Cu73.6196 Al22.4382 Fe3.9422 |  | AC |  | creep rate | EXP | 416.95 | 503 | 4.16344e-06 |  | %/s | F47 | 10.31399/asm.hb.v02.9781627081627 |  |  | 534.82
C95400 | Cu73.6196 Al22.4382 Fe3.9422 |  | AC |  | creep rate | EXP | 408.65 | 503 | 5.222217e-06 |  | %/s | F47 | 10.31399/asm.hb.v02.9781627081627 |  |  | 534.82
C95400 | Cu73.6196 Al22.4382 Fe3.9422 |  | AC |  | creep rate | EXP | 66.88 | 588 | 6.194906e-09 |  | %/s | F47 | 10.31399/asm.hb.v02.9781627081627 |  |  | 582.04
C95400 | Cu73.6196 Al22.4382 Fe3.9422 |  | AC |  | creep rate | EXP | 73.96 | 588 | 6.826686e-09 |  | %/s | F47 | 10.31399/asm.hb.v02.9781627081627 |  |  | 582.04
C95400 | Cu73.6196 Al22.4382 Fe3.9422 |  | AC |  | creep rate | EXP | 82.61 | 588 | 1.558004e-08 |  | %/s | F47 | 10.31399/asm.hb.v02.9781627081627 |  |  | 582.04
C95400 | Cu73.6196 Al22.4382 Fe3.9422 |  | AC |  | creep rate | EXP | 102.03 | 588 | 5.421605e-08 |  | %/s | F47 | 10.31399/asm.hb.v02.9781627081627 |  |  | 582.04
C95400 | Cu73.6196 Al22.4382 Fe3.9422 |  | AC |  | creep rate | EXP | 104.1 | 588 | 6.599119e-08 |  | %/s | F47 | 10.31399/asm.hb.v02.9781627081627 |  |  | 582.04
C95400 | Cu73.6196 Al22.4382 Fe3.9422 |  | AC |  | creep rate | EXP | 137.96 | 588 | 5.508017e-07 |  | %/s | F47 | 10.31399/asm.hb.v02.9781627081627 |  |  | 582.04
C95400 | Cu73.6196 Al22.4382 Fe3.9422 |  | AC |  | creep rate | EXP | 137.96 | 588 | 6.198368e-07 |  | %/s | F47 | 10.31399/asm.hb.v02.9781627081627 |  |  | 582.04
C95400 | Cu73.6196 Al22.4382 Fe3.9422 |  | AC |  | creep rate | EXP | 151.02 | 588 | 2.076895e-06 |  | %/s | F47 | 10.31399/asm.hb.v02.9781627081627 |  |  | 582.04
C95400 | Cu73.6196 Al22.4382 Fe3.9422 |  | AC |  | creep rate | EXP | 151.02 | 588 | 2.291657e-06 |  | %/s | F47 | 10.31399/asm.hb.v02.9781627081627 |  |  | 582.04
C95400 | Cu73.6196 Al22.4382 Fe3.9422 |  | AC |  | creep rate | EXP | 168.68 | 588 | 4.930229e-06 |  | %/s | F47 | 10.31399/asm.hb.v02.9781627081627 |  |  | 582.04
C95400 | Cu73.6196 Al22.4382 Fe3.9422 |  | AC |  | creep rate | EXP | 172.11 | 588 | 7.827261e-06 |  | %/s | F47 | 10.31399/asm.hb.v02.9781627081627 |  |  | 582.04
C95400 | Cu73.6196 Al22.4382 Fe3.9422 |  | AC |  | creep rate | EXP | 175.61 | 588 | 8.466148e-06 |  | %/s | F47 | 10.31399/asm.hb.v02.9781627081627 |  |  | 582.04
C95400 | Cu73.6196 Al22.4382 Fe3.9422 |  | AC |  | creep rate | EXP | 206.26 | 588 | 2.421336e-05 |  | %/s | F47 | 10.31399/asm.hb.v02.9781627081627 |  |  | 582.04
C95400 | Cu73.6196 Al22.4382 Fe3.9422 |  | AC |  | creep rate | EXP | 198.13 | 588 | 3.555868e-05 |  | %/s | F47 | 10.31399/asm.hb.v02.9781627081627 |  |  | 582.04
C95400 | Cu73.6196 Al22.4382 Fe3.9422 |  | AC |  | creep rate | EXP | 230.38 | 588 | 7.497081e-05 |  | %/s | F47 | 10.31399/asm.hb.v02.9781627081627 |  |  | 582.04
C95400 | Cu73.6196 Al22.4382 Fe3.9422 |  | AC |  | creep rate | EXP | 235.06 | 588 | 8.602195e-05 |  | %/s | F47 | 10.31399/asm.hb.v02.9781627081627 |  |  | 582.04
W-25Re | W75.2391 Re24.7609 |  | PMP | Sintered at 2400°C | creep rate | EXP | 32.28 | 1873 | 4.799423e-07 |  | %/s | P8.85 | Boyer_1988_AtlasOfCreep |  |  | 1295.93
W-25Re | W75.2391 Re24.7609 |  | PMP | Sintered at 2400°C | creep rate | EXP | 40.72 | 1873 | 1.12781e-06 |  | %/s | P8.85 | Boyer_1988_AtlasOfCreep |  |  | 1295.93
W-25Re | W75.2391 Re24.7609 |  | PMP | Sintered at 2400°C | creep rate | EXP | 67.48 | 1873 | 4.394383e-06 |  | %/s | P8.85 | Boyer_1988_AtlasOfCreep |  |  | 1295.93
W-25Re | W75.2391 Re24.7609 |  | PMP | Sintered at 2400°C | creep rate | EXP | 99.53 | 1873 | 2.118352e-05 |  | %/s | P8.85 | Boyer_1988_AtlasOfCreep |  |  | 1295.93
W-25Re | W75.2391 Re24.7609 |  | PMP | Sintered at 2400°C | creep rate | EXP | 6.82 | 2473 | 2.941211e-07 |  | %/s | P8.85 | Boyer_1988_AtlasOfCreep |  |  | 1629.26
W-25Re | W75.2391 Re24.7609 |  | PMP | Sintered at 2400°C | creep rate | EXP | 10.16 | 2473 | 3.261674e-06 |  | %/s | P8.85 | Boyer_1988_AtlasOfCreep |  |  | 1629.26
W-25Re | W75.2391 Re24.7609 |  | PMP | Sintered at 2400°C | creep rate | EXP | 12.85 | 2473 | 4.939575e-06 |  | %/s | P8.85 | Boyer_1988_AtlasOfCreep |  |  | 1629.26
W-25Re | W75.2391 Re24.7609 |  | PMP | Sintered at 2400°C | creep rate | EXP | 13.63 | 2473 | 7.102575e-06 |  | %/s | P8.85 | Boyer_1988_AtlasOfCreep |  |  | 1629.26
W-25Re | W75.2391 Re24.7609 |  | PMP | Sintered at 2400°C | creep rate | EXP | 14.81 | 2473 | 8.385833e-06 |  | %/s | P8.85 | Boyer_1988_AtlasOfCreep |  |  | 1629.26
W-25Re | W75.2391 Re24.7609 |  | PMP | Sintered at 2400°C | creep rate | EXP | 16.73 | 2473 | 9.898443e-06 |  | %/s | P8.85 | Boyer_1988_AtlasOfCreep |  |  | 1629.26
W-25Re | W75.2391 Re24.7609 |  | PMP | Sintered at 2400°C | creep rate | EXP | 19.8 | 2473 | 3.222871e-05 |  | %/s | P8.85 | Boyer_1988_AtlasOfCreep |  |  | 1629.26
W-25Re | W75.2391 Re24.7609 |  | PMP | Sintered at 2400°C | creep rate | EXP | 26.55 | 2473 | 8.104402e-05 |  | %/s | P8.85 | Boyer_1988_AtlasOfCreep |  |  | 1629.26
W-25Re | W75.2391 Re24.7609 |  | PMP | Sintered at 2400°C | creep rate | EXP | 6.06 | 2673 | 1.466332e-06 |  | %/s | P8.85 | Boyer_1988_AtlasOfCreep |  |  | 1740.37
W-25Re | W75.2391 Re24.7609 |  | PMP | Sintered at 2400°C | creep rate | EXP | 8.79 | 2673 | 8.22562e-06 |  | %/s | P8.85 | Boyer_1988_AtlasOfCreep |  |  | 1740.37
W-25Re | W75.2391 Re24.7609 |  | PMP | Sintered at 2400°C | creep rate | EXP | 11.45 | 2673 | 1.673498e-05 |  | %/s | P8.85 | Boyer_1988_AtlasOfCreep |  |  | 1740.37
W-25Re | W75.2391 Re24.7609 |  | PMP | Sintered at 2400°C | creep rate | EXP | 15.33 | 2673 | 4.714629e-05 |  | %/s | P8.85 | Boyer_1988_AtlasOfCreep |  |  | 1740.37
W-25Re | W75.2391 Re24.7609 |  | PMP | Sintered at 2400°C | creep rate | EXP | 1.85 | 2873 | 7.704144e-08 |  | %/s | P8.85 | Boyer_1988_AtlasOfCreep |  |  | 1851.48
W-25Re | W75.2391 Re24.7609 |  | PMP | Sintered at 2400°C | creep rate | EXP | 2.32 | 2873 | 1.388854e-07 |  | %/s | P8.85 | Boyer_1988_AtlasOfCreep |  |  | 1851.48
W-25Re | W75.2391 Re24.7609 |  | PMP | Sintered at 2400°C | creep rate | EXP | 4.44 | 2873 | 2.554181e-06 |  | %/s | P8.85 | Boyer_1988_AtlasOfCreep |  |  | 1851.48
W-25Re | W75.2391 Re24.7609 |  | PMP | Sintered at 2400°C | creep rate | EXP | 5.8 | 2873 | 3.298611e-06 |  | %/s | P8.85 | Boyer_1988_AtlasOfCreep |  |  | 1851.48
W-25Re | W75.2391 Re24.7609 |  | PMP | Sintered at 2400°C | creep rate | EXP | 5.75 | 2873 | 3.723804e-06 |  | %/s | P8.85 | Boyer_1988_AtlasOfCreep |  |  | 1851.48
W-25Re | W75.2391 Re24.7609 |  | PMP | Sintered at 2400°C | creep rate | EXP | 5.48 | 2873 | 4.400379e-06 |  | %/s | P8.85 | Boyer_1988_AtlasOfCreep |  |  | 1851.48
W-25Re | W75.2391 Re24.7609 |  | PMP | Sintered at 2400°C | creep rate | EXP | 5.78 | 2873 | 5.955541e-06 |  | %/s | P8.85 | Boyer_1988_AtlasOfCreep |  |  | 1851.48
W-25Re | W75.2391 Re24.7609 |  | PMP | Sintered at 2400°C | creep rate | EXP | 6.09 | 2873 | 7.032979e-06 |  | %/s | P8.85 | Boyer_1988_AtlasOfCreep |  |  | 1851.48
W-25Re | W75.2391 Re24.7609 |  | PMP | Sintered at 2400°C | creep rate | EXP | 6.82 | 2873 | 9.300927e-06 |  | %/s | P8.85 | Boyer_1988_AtlasOfCreep |  |  | 1851.48
W-25Re | W75.2391 Re24.7609 |  | PMP | Sintered at 2400°C | creep rate | EXP | 8.01 | 2873 | 2.960433e-05 |  | %/s | P8.85 | Boyer_1988_AtlasOfCreep |  |  | 1851.48
W-25Re | W75.2391 Re24.7609 |  | PMP | Sintered at 2400°C | creep rate | EXP | 9.95 | 2873 | 6.852782e-05 |  | %/s | P8.85 | Boyer_1988_AtlasOfCreep |  |  | 1851.48
W-25Re | W75.2391 Re24.7609 |  | PMP | Sintered at 2400°C | creep rate | EXP | 4.35 | 3073 | 4.974871e-06 |  | %/s | P8.85 | Boyer_1988_AtlasOfCreep |  |  | 1962.59
B-66 Alloy | Nb85.594 V8.76995 Mo4.6566 Zr0.979467 |  | A+CR | Cold rolled 50% after anneal | creep rate | EXP | 136.68 | 1253 | 1.768383e-07 |  | %/s | F19 | Stephenson_1967_ComparativeCreepRuptureProperties |  |  | 951.48
B-66 Alloy | Nb85.594 V8.76995 Mo4.6566 Zr0.979467 |  | A+CR | Cold rolled 50% after anneal | creep rate | EXP | 171.07 | 1253 | 4.014018e-07 |  | %/s | F19 | Stephenson_1967_ComparativeCreepRuptureProperties |  |  | 951.48
B-66 Alloy | Nb85.594 V8.76995 Mo4.6566 Zr0.979467 |  | A+CR | Cold rolled 50% after anneal | creep rate | EXP | 204.84 | 1253 | 9.01651e-07 |  | %/s | F19 | Stephenson_1967_ComparativeCreepRuptureProperties |  |  | 951.48
B-66 Alloy | Nb85.594 V8.76995 Mo4.6566 Zr0.979467 |  | A+CR | Cold rolled 50% after anneal | creep rate | EXP | 272.84 | 1253 | 4.347406e-06 |  | %/s | F19 | Stephenson_1967_ComparativeCreepRuptureProperties |  |  | 951.48
B-66 Alloy | Nb85.594 V8.76995 Mo4.6566 Zr0.979467 |  | A+CR | Cold rolled 50% after anneal | creep rate | EXP | 306.41 | 1253 | 1.077258e-05 |  | %/s | F19 | Stephenson_1967_ComparativeCreepRuptureProperties |  |  | 951.48
B-66 Alloy | Nb85.594 V8.76995 Mo4.6566 Zr0.979467 |  | A+CR | Cold rolled 50% after anneal | creep rate | EXP | 60.82 | 1363 | 9.403455e-08 |  | %/s | F19 | Stephenson_1967_ComparativeCreepRuptureProperties |  |  | 1012.59
B-66 Alloy | Nb85.594 V8.76995 Mo4.6566 Zr0.979467 |  | A+CR | Cold rolled 50% after anneal | creep rate | EXP | 85.53 | 1363 | 4.06245e-07 |  | %/s | F19 | Stephenson_1967_ComparativeCreepRuptureProperties |  |  | 1012.59
B-66 Alloy | Nb85.594 V8.76995 Mo4.6566 Zr0.979467 |  | A+CR | Cold rolled 50% after anneal | creep rate | EXP | 102.96 | 1363 | 7.440894e-07 |  | %/s | F19 | Stephenson_1967_ComparativeCreepRuptureProperties |  |  | 1012.59
B-66 Alloy | Nb85.594 V8.76995 Mo4.6566 Zr0.979467 |  | A+CR | Cold rolled 50% after anneal | creep rate | EXP | 119.62 | 1363 | 2.312933e-06 |  | %/s | F19 | Stephenson_1967_ComparativeCreepRuptureProperties |  |  | 1012.59
B-66 Alloy | Nb85.594 V8.76995 Mo4.6566 Zr0.979467 |  | A+CR | Cold rolled 50% after anneal | creep rate | EXP | 169.14 | 1363 | 8.050683e-06 |  | %/s | F19 | Stephenson_1967_ComparativeCreepRuptureProperties |  |  | 1012.59
B-66 Alloy | Nb85.594 V8.76995 Mo4.6566 Zr0.979467 |  | A+CR | Cold rolled 50% after anneal | creep rate | EXP | 34.21 | 1477 | 9.708238e-08 |  | %/s | F19 | Stephenson_1967_ComparativeCreepRuptureProperties |  |  | 1075.93
B-66 Alloy | Nb85.594 V8.76995 Mo4.6566 Zr0.979467 |  | A+CR | Cold rolled 50% after anneal | creep rate | EXP | 41.24 | 1477 | 1.036538e-07 |  | %/s | F19 | Stephenson_1967_ComparativeCreepRuptureProperties |  |  | 1075.93
B-66 Alloy | Nb85.594 V8.76995 Mo4.6566 Zr0.979467 |  | A+CR | Cold rolled 50% after anneal | creep rate | EXP | 55.27 | 1477 | 2.646312e-07 |  | %/s | F19 | Stephenson_1967_ComparativeCreepRuptureProperties |  |  | 1075.93
B-66 Alloy | Nb85.594 V8.76995 Mo4.6566 Zr0.979467 |  | A+CR | Cold rolled 50% after anneal | creep rate | EXP | 61.81 | 1477 | 4.801507e-07 |  | %/s | F19 | Stephenson_1967_ComparativeCreepRuptureProperties |  |  | 1075.93
B-66 Alloy | Nb85.594 V8.76995 Mo4.6566 Zr0.979467 |  | A+CR | Cold rolled 50% after anneal | creep rate | EXP | 85.28 | 1477 | 1.633049e-06 |  | %/s | F19 | Stephenson_1967_ComparativeCreepRuptureProperties |  |  | 1075.93
B-66 Alloy | Nb85.594 V8.76995 Mo4.6566 Zr0.979467 |  | A+CR | Cold rolled 50% after anneal | creep rate | EXP | 102.68 | 1477 | 2.75027e-06 |  | %/s | F19 | Stephenson_1967_ComparativeCreepRuptureProperties |  |  | 1075.93
D-43 | Nb92.8502 W5.27821 Zr1.0637 C0.807901 |  | HE+HR+CR+SR | Stress relieved (1204 C) after final rolling | creep rate | EXP | 137.8 | 1253 | 1.776171e-08 |  | %/s | F6 | Stephenson_1967_ComparativeCreepRuptureProperties |  |  | 951.48
D-43 | Nb92.8502 W5.27821 Zr1.0637 C0.807901 |  | HE+HR+CR+SR | Stress relieved (1204 C) after final rolling | creep rate | EXP | 150.63 | 1253 | 3.934891e-08 |  | %/s | F6 | Stephenson_1967_ComparativeCreepRuptureProperties
D-43 | Nb92.8502 W5.27821 Zr1.0637 C0.807901 |  | HE+HR+CR+SR | Stress relieved (1204 C) after final rolling | creep rate | EXP | 153.85 | 1253 | 5.130383e-08 |  | %/s | F6 | Stephenson_1967_ComparativeCreepRuptureProperties
D-43 | Nb92.8502 W5.27821 Zr1.0637 C0.807901 |  | HE+HR+CR+SR | Stress relieved (1204 C) after final rolling | creep rate | EXP | 172.62 | 1253 | 1.35617e-07 |  | %/s | F6 | Stephenson_1967_ComparativeCreepRuptureProperties
D-43 | Nb92.8502 W5.27821 Zr1.0637 C0.807901 |  | HE+HR+CR+SR | Stress relieved (1204 C) after final rolling | creep rate | EXP | 187.7 | 1253 | 2.785076e-07 |  | %/s | F6 | Stephenson_1967_ComparativeCreepRuptureProperties
D-43 | Nb92.8502 W5.27821 Zr1.0637 C0.807901 |  | HE+HR+CR+SR | Stress relieved (1204 C) after final rolling | creep rate | EXP | 235.11 | 1253 | 1.996158e-06 |  | %/s | F6 | Stephenson_1967_ComparativeCreepRuptureProperties
D-43 | Nb92.8502 W5.27821 Zr1.0637 C0.807901 |  | HE+HR+CR+SR | Stress relieved (1204 C) after final rolling | creep rate | EXP | 90.02 | 1363 | 2.136893e-08 |  | %/s | F6 | Stephenson_1967_ComparativeCreepRuptureProperties
D-43 | Nb92.8502 W5.27821 Zr1.0637 C0.807901 |  | HE+HR+CR+SR | Stress relieved (1204 C) after final rolling | creep rate | EXP | 104.11 | 1363 | 4.43927e-08 |  | %/s | F6 | Stephenson_1967_ComparativeCreepRuptureProperties
D-43 | Nb92.8502 W5.27821 Zr1.0637 C0.807901 |  | HE+HR+CR+SR | Stress relieved (1204 C) after final rolling | creep rate | EXP | 103.07 | 1363 | 4.851241e-08 |  | %/s | F6 | Stephenson_1967_ComparativeCreepRuptureProperties
D-43 | Nb92.8502 W5.27821 Zr1.0637 C0.807901 |  | HE+HR+CR+SR | Stress relieved (1204 C) after final rolling | creep rate | EXP | 119.34 | 1363 | 1.75845e-07 |  | %/s | F6 | Stephenson_1967_ComparativeCreepRuptureProperties
D-43 | Nb92.8502 W5.27821 Zr1.0637 C0.807901 |  | HE+HR+CR+SR | Stress relieved (1204 C) after final rolling | creep rate | EXP | 122.01 | 1363 | 3.480635e-07 |  | %/s | F6 | Stephenson_1967_ComparativeCreepRuptureProperties
D-43 | Nb92.8502 W5.27821 Zr1.0637 C0.807901 |  | HE+HR+CR+SR | Stress relieved (1204 C) after final rolling | creep rate | EXP | 154 | 1363 | 7.887791e-07 |  | %/s | F6 | Stephenson_1967_ComparativeCreepRuptureProperties
D-43 | Nb92.8502 W5.27821 Zr1.0637 C0.807901 |  | HE+HR+CR+SR | Stress relieved (1204 C) after final rolling | creep rate | EXP | 152.52 | 1363 | 1.055371e-06 |  | %/s | F6 | Stephenson_1967_ComparativeCreepRuptureProperties
D-43 | Nb92.8502 W5.27821 Zr1.0637 C0.807901 |  | HE+HR+CR+SR | Stress relieved (1204 C) after final rolling | creep rate | EXP | 170.23 | 1363 | 2.619021e-06 |  | %/s | F6 | Stephenson_1967_ComparativeCreepRuptureProperties
D-43 | Nb92.8502 W5.27821 Zr1.0637 C0.807901 |  | HE+HR+CR+SR | Stress relieved (1204 C) after final rolling | creep rate | EXP | 44.72 | 1477 | 1.149751e-08 |  | %/s | F6 | Stephenson_1967_ComparativeCreepRuptureProperties
D-43 | Nb92.8502 W5.27821 Zr1.0637 C0.807901 |  | HE+HR+CR+SR | Stress relieved (1204 C) after final rolling | creep rate | EXP | 55.89 | 1477 | 3.231355e-08 |  | %/s | F6 | Stephenson_1967_ComparativeCreepRuptureProperties
D-43 | Nb92.8502 W5.27821 Zr1.0637 C0.807901 |  | HE+HR+CR+SR | Stress relieved (1204 C) after final rolling | creep rate | EXP | 62.33 | 1477 | 5.349354e-08 |  | %/s | F6 | Stephenson_1967_ComparativeCreepRuptureProperties
D-43 | Nb92.8502 W5.27821 Zr1.0637 C0.807901 |  | HE+HR+CR+SR | Stress relieved (1204 C) after final rolling | creep rate | EXP | 61.73 | 1477 | 6.978509e-08 |  | %/s | F6 | Stephenson_1967_ComparativeCreepRuptureProperties
D-43 | Nb92.8502 W5.27821 Zr1.0637 C0.807901 |  | HE+HR+CR+SR | Stress relieved (1204 C) after final rolling | creep rate | EXP | 68.09 | 1477 | 8.971705e-08 |  | %/s | F6 | Stephenson_1967_ComparativeCreepRuptureProperties
D-43 | Nb92.8502 W5.27821 Zr1.0637 C0.807901 |  | HE+HR+CR+SR | Stress relieved (1204 C) after final rolling | creep rate | EXP | 86.04 | 1477 | 3.372432e-07 |  | %/s | F6 | Stephenson_1967_ComparativeCreepRuptureProperties
D-43 | Nb92.8502 W5.27821 Zr1.0637 C0.807901 |  | HE+HR+CR+SR | Stress relieved (1204 C) after final rolling | creep rate | EXP | 102.63 | 1477 | 7.091238e-07 |  | %/s | F6 | Stephenson_1967_ComparativeCreepRuptureProperties
D-43 | Nb92.8502 W5.27821 Zr1.0637 C0.807901 |  | HE+HR+CR+SR | Stress relieved (1204 C) after final rolling | creep rate | EXP | 119.42 | 1477 | 2.352332e-06 |  | %/s | F6 | Stephenson_1967_ComparativeCreepRuptureProperties
Mo | Mo100 |  | PMP+MW |  | creep rate | EXP | 78.55 | 1873 | 0.0004752781 |  | %/s | F82 | 10.31399/asm.hb.v02.9781627081627 |  |  | 1295.93
Mo | Mo100 |  | PMP+MW |  | creep rate | EXP | 49.84 | 1923 | 4.923571e-05 |  | %/s | F82 | 10.31399/asm.hb.v02.9781627081627 |  |  | 1323.71
Mo | Mo100 |  | PMP+MW |  | creep rate | EXP | 56.76 | 1923 | 0.0001432905 |  | %/s | F82 | 10.31399/asm.hb.v02.9781627081627 |  |  | 1323.71
Mo | Mo100 |  | PMP+MW |  | creep rate | EXP | 30.75 | 1973 | 4.823588e-06 |  | %/s | F82 | 10.31399/asm.hb.v02.9781627081627 |  |  | 1351.48
Mo | Mo100 |  | PMP+MW |  | creep rate | EXP | 2.96 | 2273 | 2.01499e-08 |  | %/s | F82 | 10.31399/asm.hb.v02.9781627081627 |  |  | 1518.15
Mo | Mo100 |  | PMP+MW |  | creep rate | EXP | 3.37 | 2273 | 2.790163e-08 |  | %/s | F82 | 10.31399/asm.hb.v02.9781627081627 |  |  | 1518.15
Mo | Mo100 |  | PMP+MW |  | creep rate | EXP | 3.99 | 2273 | 5.813941e-08 |  | %/s | F82 | 10.31399/asm.hb.v02.9781627081627 |  |  | 1518.15
Mo | Mo100 |  | PMP+MW |  | creep rate | EXP | 7.57 | 2273 | 1.985412e-06 |  | %/s | F82 | 10.31399/asm.hb.v02.9781627081627 |  |  | 1518.15
Mo | Mo100 |  | PMP+MW |  | creep rate | EXP | 11.49 | 2273 | 3.53657e-05 |  | %/s | F82 | 10.31399/asm.hb.v02.9781627081627 |  |  | 1518.15
Mo | Mo100 |  | PMP+MW |  | creep rate | EXP | 14.36 | 2273 | 0.0001109022 |  | %/s | F82 | 10.31399/asm.hb.v02.9781627081627 |  |  | 1518.15
Mo | Mo100 |  | PMP+MW |  | creep rate | EXP | 5.89 | 2523 | 1.393753e-07 |  | %/s | F82 | 10.31399/asm.hb.v02.9781627081627 |  |  | 1657.04
Mo | Mo100 |  | PMP+MW |  | creep rate | EXP | 4.58 | 2523 | 7.544279e-07 |  | %/s | F82 | 10.31399/asm.hb.v02.9781627081627 |  |  | 1657.04
Mo | Mo100 |  | PMP+MW |  | creep rate | EXP | 6.4 | 2523 | 4.055475e-06 |  | %/s | F82 | 10.31399/asm.hb.v02.9781627081627 |  |  | 1657.04
Mo | Mo100 |  | PMP+MW |  | creep rate | EXP | 10.38 | 2523 | 9.029453e-06 |  | %/s | F82 | 10.31399/asm.hb.v02.9781627081627 |  |  | 1657.04
Mo | Mo100 |  | PMP+MW |  | creep rate | EXP | 8.31 | 2523 | 1.619211e-05 |  | %/s | F82 | 10.31399/asm.hb.v02.9781627081627 |  |  | 1657.04
Mo | Mo100 |  | PMP+MW |  | creep rate | EXP | 11.71 | 2523 | 4.672857e-05 |  | %/s | F82 | 10.31399/asm.hb.v02.9781627081627 |  |  | 1657.04
Mo | Mo100 |  | PMP+MW |  | creep rate | EXP | 11.28 | 2523 | 7.71364e-05 |  | %/s | F82 | 10.31399/asm.hb.v02.9781627081627 |  |  | 1657.04
Mo | Mo100 |  | PMP+MW |  | creep rate | EXP | 2.18 | 2773 | 8.330515e-07 |  | %/s | F82 | 10.31399/asm.hb.v02.9781627081627 |  |  | 1795.93
Mo | Mo100 |  | PMP+MW |  | creep rate | EXP | 4.76 | 2773 | 2.386068e-05 |  | %/s | F82 | 10.31399/asm.hb.v02.9781627081627 |  |  | 1795.93
Mo | Mo100 |  | PMP+MW |  | creep rate | EXP | 7.57 | 2773 | 2.905181e-05 |  | %/s | F82 | 10.31399/asm.hb.v02.9781627081627 |  |  | 1795.93
Mo | Mo100 |  | PMP+MW |  | creep rate | EXP | 7.43 | 2773 | 3.767418e-05 |  | %/s | F82 | 10.31399/asm.hb.v02.9781627081627 |  |  | 1795.93
Mo | Mo100 |  | PMP+MW |  | creep rate | EXP | 7.5 | 2773 | 4.931688e-05 |  | %/s | F82 | 10.31399/asm.hb.v02.9781627081627 |  |  | 1795.93
Mo | Mo100 |  | PMP+MW |  | creep rate | EXP | 5.62 | 2773 | 5.11235e-05 |  | %/s | F82 | 10.31399/asm.hb.v02.9781627081627 |  |  | 1795.93
Mo | Mo100 |  | PMP+MW |  | creep rate | EXP | 7.64 | 2773 | 0.0005564773 |  | %/s | F82 | 10.31399/asm.hb.v02.9781627081627 |  |  | 1795.93
C86500 | Cu57.8254 Zn37.7751 Al2.34808 Fe1.47482 Mn0.576601 |  | AC |  | creep rate | EXP | 208.52 | 393 | 5.703871e-09 |  | %/s | F23 | 10.31399/asm.hb.v02.9781627081627 |  |  | 473.71
C86500 | Cu57.8254 Zn37.7751 Al2.34808 Fe1.47482 Mn0.576601 |  | AC |  | creep rate | EXP | 243.91 | 393 | 2.537584e-08 |  | %/s | F23 | 10.31399/asm.hb.v02.9781627081627 |  |  | 473.71
C86500 | Cu57.8254 Zn37.7751 Al2.34808 Fe1.47482 Mn0.576601 |  | AC |  | creep rate | EXP | 54.47 | 448 | 9.838266e-09 |  | %/s | F23 | 10.31399/asm.hb.v02.9781627081627 |  |  | 504.26
C86500 | Cu57.8254 Zn37.7751 Al2.34808 Fe1.47482 Mn0.576601 |  | AC |  | creep rate | EXP | 86.33 | 448 | 8.416589e-08 |  | %/s | F23 | 10.31399/asm.hb.v02.9781627081627 |  |  | 504.26
C86500 | Cu57.8254 Zn37.7751 Al2.34808 Fe1.47482 Mn0.576601 |  | AC |  | creep rate | EXP | 101.98 | 448 | 3.433303e-07 |  | %/s | F23 | 10.31399/asm.hb.v02.9781627081627 |  |  | 504.26
C86500 | Cu57.8254 Zn37.7751 Al2.34808 Fe1.47482 Mn0.576601 |  | AC |  | creep rate | EXP | 139.53 | 448 | 1.100065e-06 |  | %/s | F23 | 10.31399/asm.hb.v02.9781627081627 |  |  | 504.26
C86500 | Cu57.8254 Zn37.7751 Al2.34808 Fe1.47482 Mn0.576601 |  | AC |  | creep rate | EXP | 212.65 | 448 | 9.688568e-06 |  | %/s | F23 | 10.31399/asm.hb.v02.9781627081627 |  |  | 504.26
C86500 | Cu57.8254 Zn37.7751 Al2.34808 Fe1.47482 Mn0.576601 |  | AC |  | creep rate | EXP | 14.51 | 503 | 4.278637e-09 |  | %/s | F23 | 10.31399/asm.hb.v02.9781627081627 |  |  | 534.82
C86500 | Cu57.8254 Zn37.7751 Al2.34808 Fe1.47482 Mn0.576601 |  | AC |  | creep rate | EXP | 21.06 | 503 | 1.553454e-08 |  | %/s | F23 | 10.31399/asm.hb.v02.9781627081627 |  |  | 534.82
C86500 | Cu57.8254 Zn37.7751 Al2.34808 Fe1.47482 Mn0.576601 |  | AC |  | creep rate | EXP | 36.09 | 503 | 3.286086e-08 |  | %/s | F23 | 10.31399/asm.hb.v02.9781627081627 |  |  | 534.82
C86500 | Cu57.8254 Zn37.7751 Al2.34808 Fe1.47482 Mn0.576601 |  | AC |  | creep rate | EXP | 56.1 | 503 | 1.460203e-06 |  | %/s | F23 | 10.31399/asm.hb.v02.9781627081627 |  |  | 534.82
C86500 | Cu57.8254 Zn37.7751 Al2.34808 Fe1.47482 Mn0.576601 |  | AC |  | creep rate | EXP | 91.56 | 503 | 1.00079e-05 |  | %/s | F23 | 10.31399/asm.hb.v02.9781627081627 |  |  | 534.82
B-66 | Nb85.594 V8.76995 Mo4.6566 Zr0.979467 |  | R |  | creep rate | EXP | 137.1 | 1253 | 2.014429e-07 |  | %/s | P8.32 | Boyer_1988_AtlasOfCreep |  |  | 951.48
B-66 | Nb85.594 V8.76995 Mo4.6566 Zr0.979467 |  | R |  | creep rate | EXP | 173.06 | 1253 | 4.703307e-07 |  | %/s | P8.32 | Boyer_1988_AtlasOfCreep |  |  | 951.48
B-66 | Nb85.594 V8.76995 Mo4.6566 Zr0.979467 |  | R |  | creep rate | EXP | 207.72 | 1253 | 1.045519e-06 |  | %/s | P8.32 | Boyer_1988_AtlasOfCreep |  |  | 951.48
B-66 | Nb85.594 V8.76995 Mo4.6566 Zr0.979467 |  | R |  | creep rate | EXP | 276.15 | 1253 | 5.159201e-06 |  | %/s | P8.32 | Boyer_1988_AtlasOfCreep |  |  | 951.48
B-66 | Nb85.594 V8.76995 Mo4.6566 Zr0.979467 |  | R |  | creep rate | EXP | 312.14 | 1253 | 1.26166e-05 |  | %/s | P8.32 | Boyer_1988_AtlasOfCreep |  |  | 951.48
B-66 | Nb85.594 V8.76995 Mo4.6566 Zr0.979467 |  | R |  | creep rate | EXP | 61.29 | 1363 | 1.035973e-07 |  | %/s | P8.32 | Boyer_1988_AtlasOfCreep |  |  | 1012.59
B-66 | Nb85.594 V8.76995 Mo4.6566 Zr0.979467 |  | R |  | creep rate | EXP | 85.66 | 1363 | 4.481096e-07 |  | %/s | P8.32 | Boyer_1988_AtlasOfCreep |  |  | 1012.59
B-66 | Nb85.594 V8.76995 Mo4.6566 Zr0.979467 |  | R |  | creep rate | EXP | 103.81 | 1363 | 8.41565e-07 |  | %/s | P8.32 | Boyer_1988_AtlasOfCreep |  |  | 1012.59
B-66 | Nb85.594 V8.76995 Mo4.6566 Zr0.979467 |  | R |  | creep rate | EXP | 120.99 | 1363 | 2.620542e-06 |  | %/s | P8.32 | Boyer_1988_AtlasOfCreep |  |  | 1012.59
B-66 | Nb85.594 V8.76995 Mo4.6566 Zr0.979467 |  | R |  | creep rate | EXP | 170.72 | 1363 | 9.12554e-06 |  | %/s | P8.32 | Boyer_1988_AtlasOfCreep |  |  | 1012.59
B-66 | Nb85.594 V8.76995 Mo4.6566 Zr0.979467 |  | R |  | creep rate | EXP | 33.88 | 1477 | 1.025348e-07 |  | %/s | P8.32 | Boyer_1988_AtlasOfCreep |  |  | 1075.93
B-66 | Nb85.594 V8.76995 Mo4.6566 Zr0.979467 |  | R |  | creep rate | EXP | 41.02 | 1477 | 1.105931e-07 |  | %/s | P8.32 | Boyer_1988_AtlasOfCreep |  |  | 1075.93
B-66 | Nb85.594 V8.76995 Mo4.6566 Zr0.979467 |  | R |  | creep rate | EXP | 55 | 1477 | 2.881089e-07 |  | %/s | P8.32 | Boyer_1988_AtlasOfCreep |  |  | 1075.93
B-66 | Nb85.594 V8.76995 Mo4.6566 Zr0.979467 |  | R |  | creep rate | EXP | 62.13 | 1477 | 5.149744e-07 |  | %/s | P8.32 | Boyer_1988_AtlasOfCreep |  |  | 1075.93
B-66 | Nb85.594 V8.76995 Mo4.6566 Zr0.979467 |  | R |  | creep rate | EXP | 85.91 | 1477 | 1.792674e-06 |  | %/s | P8.32 | Boyer_1988_AtlasOfCreep |  |  | 1075.93
B-66 | Nb85.594 V8.76995 Mo4.6566 Zr0.979467 |  | R |  | creep rate | EXP | 104.1 | 1477 | 3.020526e-06 |  | %/s | P8.32 | Boyer_1988_AtlasOfCreep |  |  | 1075.93
Cu | Cu100 |  | AC |  | creep rate | EXP | 14.43 | 673 | 9.203732e-09 |  | %/s | P20.31 | Boyer_1988_AtlasOfCreep |  |  | 629.26
Cu | Cu100 |  | AC |  | creep rate | EXP | 21.13 | 673 | 7.028244e-08 |  | %/s | P20.31 | Boyer_1988_AtlasOfCreep |  |  | 629.26
Cu | Cu100 |  | AC |  | creep rate | EXP | 23.41 | 673 | 3.002462e-07 |  | %/s | P20.31 | Boyer_1988_AtlasOfCreep |  |  | 629.26
Cu | Cu100 |  | AC |  | creep rate | EXP | 27.92 | 673 | 3.694601e-07 |  | %/s | P20.31 | Boyer_1988_AtlasOfCreep |  |  | 629.26
Cu | Cu100 |  | AC |  | creep rate | EXP | 29.6 | 673 | 2.880444e-07 |  | %/s | P20.31 | Boyer_1988_AtlasOfCreep |  |  | 629.26
Cu | Cu100 |  | AC |  | creep rate | EXP | 34.79 | 673 | 1.28265e-06 |  | %/s | P20.31 | Boyer_1988_AtlasOfCreep |  |  | 629.26
Cu | Cu100 |  | AC |  | creep rate | EXP | 40.28 | 673 | 1.28265e-06 |  | %/s | P20.31 | Boyer_1988_AtlasOfCreep |  |  | 629.26
Cu | Cu100 |  | AC |  | creep rate | EXP | 46.64 | 673 | 2.110203e-06 |  | %/s | P20.31 | Boyer_1988_AtlasOfCreep |  |  | 629.26
Cu | Cu100 |  | AC |  | creep rate | EXP | 48.03 | 673 | 3.931829e-06 |  | %/s | P20.31 | Boyer_1988_AtlasOfCreep |  |  | 629.26
Cu | Cu100 |  | AC |  | creep rate | EXP | 54.01 | 673 | 4.641589e-06 |  | %/s | P20.31 | Boyer_1988_AtlasOfCreep |  |  | 629.26
Cu | Cu100 |  | AC |  | creep rate | EXP | 51.69 | 673 | 5.953533e-06 |  | %/s | P20.31 | Boyer_1988_AtlasOfCreep |  |  | 629.26
Cu | Cu100 |  | AC |  | creep rate | EXP | 65.36 | 673 | 1.309535e-05 |  | %/s | P20.31 | Boyer_1988_AtlasOfCreep |  |  | 629.26
Cu | Cu100 |  | AC |  | creep rate | EXP | 74.58 | 673 | 1.982884e-05 |  | %/s | P20.31 | Boyer_1988_AtlasOfCreep |  |  | 629.26
Cu | Cu100 |  | AC |  | creep rate | EXP | 77.93 | 673 | 2.439986e-05 |  | %/s | P20.31 | Boyer_1988_AtlasOfCreep |  |  | 629.26
Cu | Cu100 |  | AC |  | creep rate | EXP | 68.3 | 673 | 4.361538e-05 |  | %/s | P20.31 | Boyer_1988_AtlasOfCreep |  |  | 629.26
Cu | Cu100 |  | AC |  | creep rate | EXP | 85.1 | 673 | 3.851107e-05 |  | %/s | P20.31 | Boyer_1988_AtlasOfCreep |  |  | 629.26
Cu | Cu100 |  | AC |  | creep rate | EXP | 91.58 | 673 | 5.831305e-05 |  | %/s | P20.31 | Boyer_1988_AtlasOfCreep |  |  | 629.26
Cu | Cu100 |  | AC |  | creep rate | EXP | 98.54 | 673 | 7.79636e-05 |  | %/s | P20.31 | Boyer_1988_AtlasOfCreep |  |  | 629.26
Cu | Cu100 |  | AC |  | creep rate | EXP | 10 | 873 | 1.365008e-07 |  | %/s | P20.31 | Boyer_1988_AtlasOfCreep |  |  | 740.37
Cu | Cu100 |  | AC |  | creep rate | EXP | 14.64 | 873 | 1.180517e-06 |  | %/s | P20.31 | Boyer_1988_AtlasOfCreep |  |  | 740.37
Cu | Cu100 |  | AC |  | creep rate | EXP | 20.22 | 873 | 5.711586e-06 |  | %/s | P20.31 | Boyer_1988_AtlasOfCreep |  |  | 740.37
Cu | Cu100 |  | AC |  | creep rate | EXP | 21.44 | 873 | 8.648423e-06 |  | %/s | P20.31 | Boyer_1988_AtlasOfCreep |  |  | 740.37
Cu | Cu100 |  | AC |  | creep rate | EXP | 25.94 | 873 | 2.439986e-05 |  | %/s | P20.31 | Boyer_1988_AtlasOfCreep |  |  | 740.37
Cu | Cu100 |  | AC |  | creep rate | EXP | 31.86 | 873 | 6.078323e-05 |  | %/s | P20.31 | Boyer_1988_AtlasOfCreep |  |  | 740.37
Cu | Cu100 |  | AC |  | creep rate | EXP | 72.42 | 873 | 0.06742622 |  | %/s | P20.31 | Boyer_1988_AtlasOfCreep |  |  | 740.37
Cu | Cu100 |  | AC |  | creep rate | EXP | 136.07 | 873 | 1.336984 |  | %/s | P20.31 | Boyer_1988_AtlasOfCreep |  |  | 740.37
Cu | Cu100 |  | AC |  | creep rate | EXP | 148.58 | 873 | 4.271994 |  | %/s | P20.31 | Boyer_1988_AtlasOfCreep |  |  | 740.37
Cu | Cu100 |  | AC |  | creep rate | EXP | 162.25 | 873 | 13.09535 |  | %/s | P20.31 | Boyer_1988_AtlasOfCreep |  |  | 740.37
Cu | Cu100 |  | AC |  | creep rate | EXP | 172.06 | 873 | 41.84289 |  | %/s | P20.31 | Boyer_1988_AtlasOfCreep |  |  | 740.37
Cu | Cu100 |  | AC |  | creep rate | EXP | 205.16 | 873 | 1064.209 |  | %/s | P20.31 | Boyer_1988_AtlasOfCreep |  |  | 740.37
Cu | Cu100 |  | AC |  | creep rate | EXP | 205.16 | 873 | 1365.008 |  | %/s | P20.31 | Boyer_1988_AtlasOfCreep |  |  | 740.37
Cu | Cu100 |  | AC |  | creep rate | EXP | 208.2 | 873 | 1902.301 |  | %/s | P20.31 | Boyer_1988_AtlasOfCreep |  |  | 740.37
Cu | Cu100 |  | AC |  | creep rate | EXP | 208.2 | 873 | 2651.084 |  | %/s | P20.31 | Boyer_1988_AtlasOfCreep |  |  | 740.37
C68700 | Cu59.9618 Zn39.4942 Sn0.544031 |  | HR |  | creep rate | EXP | 93.62 | 423 | 1.831514e-08 |  | %/s | P20.41 | Boyer_1988_AtlasOfCreep |  |  | 490.37
C68700 | Cu59.9618 Zn39.4942 Sn0.544031 |  | HR |  | creep rate | EXP | 102.63 | 423 | 3.028588e-08 |  | %/s | P20.41 | Boyer_1988_AtlasOfCreep |  |  | 490.37
C68700 | Cu59.9618 Zn39.4942 Sn0.544031 |  | HR |  | creep rate | EXP | 109.08 | 423 | 4.702908e-08 |  | %/s | P20.41 | Boyer_1988_AtlasOfCreep |  |  | 490.37
C68700 | Cu59.9618 Zn39.4942 Sn0.544031 |  | HR |  | creep rate | EXP | 116.83 | 423 | 7.655447e-08 |  | %/s | P20.41 | Boyer_1988_AtlasOfCreep |  |  | 490.37
C68700 | Cu59.9618 Zn39.4942 Sn0.544031 |  | HR |  | creep rate | EXP | 129.09 | 423 | 1.265903e-07 |  | %/s | P20.41 | Boyer_1988_AtlasOfCreep |  |  | 490.37
C68700 | Cu59.9618 Zn39.4942 Sn0.544031 |  | HR |  | creep rate | EXP | 137.19 | 423 | 2.028517e-07 |  | %/s | P20.41 | Boyer_1988_AtlasOfCreep |  |  | 490.37
C68700 | Cu59.9618 Zn39.4942 Sn0.544031 |  | HR |  | creep rate | EXP | 150.39 | 423 | 3.407491e-07 |  | %/s | P20.41 | Boyer_1988_AtlasOfCreep |  |  | 490.37
C68700 | Cu59.9618 Zn39.4942 Sn0.544031 |  | HR |  | creep rate | EXP | 33.67 | 478 | 1.860527e-08 |  | %/s | P20.41 | Boyer_1988_AtlasOfCreep |  |  | 520.93
C68700 | Cu59.9618 Zn39.4942 Sn0.544031 |  | HR |  | creep rate | EXP | 37.79 | 478 | 3.174812e-08 |  | %/s | P20.41 | Boyer_1988_AtlasOfCreep |  |  | 520.93
C68700 | Cu59.9618 Zn39.4942 Sn0.544031 |  | HR |  | creep rate | EXP | 41.75 | 478 | 5.127541e-08 |  | %/s | P20.41 | Boyer_1988_AtlasOfCreep |  |  | 520.93
C68700 | Cu59.9618 Zn39.4942 Sn0.544031 |  | HR |  | creep rate | EXP | 47.6 | 478 | 8.346669e-08 |  | %/s | P20.41 | Boyer_1988_AtlasOfCreep |  |  | 520.93
C68700 | Cu59.9618 Zn39.4942 Sn0.544031 |  | HR |  | creep rate | EXP | 53.84 | 478 | 1.348045e-07 |  | %/s | P20.41 | Boyer_1988_AtlasOfCreep |  |  | 520.93
C68700 | Cu59.9618 Zn39.4942 Sn0.544031 |  | HR |  | creep rate | EXP | 59.96 | 478 | 2.246712e-07 |  | %/s | P20.41 | Boyer_1988_AtlasOfCreep |  |  | 520.93
C68700 | Cu59.9618 Zn39.4942 Sn0.544031 |  | HR |  | creep rate | EXP | 66.24 | 478 | 3.774012e-07 |  | %/s | P20.41 | Boyer_1988_AtlasOfCreep |  |  | 520.93
- | Cu77.8496 Zn21.6092 Sn0.541211 |  | HR |  | creep rate | EXP | 70.13 | 478 | 1.860527e-08 |  | %/s | P20.41 | Boyer_1988_AtlasOfCreep |  |  | 520.93
- | Cu77.8496 Zn21.6092 Sn0.541211 |  | HR |  | creep rate | EXP | 75.1 | 478 | 3.100838e-08 |  | %/s | P20.41 | Boyer_1988_AtlasOfCreep |  |  | 520.93
- | Cu77.8496 Zn21.6092 Sn0.541211 |  | HR |  | creep rate | EXP | 81.08 | 478 | 4.8151e-08 |  | %/s | P20.41 | Boyer_1988_AtlasOfCreep |  |  | 520.93
- | Cu77.8496 Zn21.6092 Sn0.541211 |  | HR |  | creep rate | EXP | 86.16 | 478 | 7.838076e-08 |  | %/s | P20.41 | Boyer_1988_AtlasOfCreep |  |  | 520.93
- | Cu77.8496 Zn21.6092 Sn0.541211 |  | HR |  | creep rate | EXP | 91.56 | 478 | 1.296103e-07 |  | %/s | P20.41 | Boyer_1988_AtlasOfCreep |  |  | 520.93
- | Cu77.8496 Zn21.6092 Sn0.541211 |  | HR |  | creep rate | EXP | 96.54 | 478 | 2.109811e-07 |  | %/s | P20.41 | Boyer_1988_AtlasOfCreep |  |  | 520.93
- | Cu77.8496 Zn21.6092 Sn0.541211 |  | HR |  | creep rate | EXP | 104.19 | 478 | 3.572009e-07 |  | %/s | P20.41 | Boyer_1988_AtlasOfCreep |  |  | 520.93
- | Cu77.8496 Zn21.6092 Sn0.541211 |  | HR |  | creep rate | EXP | 14.27 | 588 | 1.935089e-08 |  | %/s | P20.41 | Boyer_1988_AtlasOfCreep |  |  | 582.04
- | Cu77.8496 Zn21.6092 Sn0.541211 |  | HR |  | creep rate | EXP | 16.91 | 588 | 3.328096e-08 |  | %/s | P20.41 | Boyer_1988_AtlasOfCreep |  |  | 582.04
- | Cu77.8496 Zn21.6092 Sn0.541211 |  | HR |  | creep rate | EXP | 20.04 | 588 | 5.769041e-08 |  | %/s | P20.41 | Boyer_1988_AtlasOfCreep |  |  | 582.04
- | Cu77.8496 Zn21.6092 Sn0.541211 |  | HR |  | creep rate | EXP | 23.57 | 588 | 9.317401e-08 |  | %/s | P20.41 | Boyer_1988_AtlasOfCreep |  |  | 582.04
- | Cu77.8496 Zn21.6092 Sn0.541211 |  | HR |  | creep rate | EXP | 27.29 | 588 | 1.528663e-07 |  | %/s | P20.41 | Boyer_1988_AtlasOfCreep |  |  | 582.04
- | Cu77.8496 Zn21.6092 Sn0.541211 |  | HR |  | creep rate | EXP | 31.12 | 588 | 2.392495e-07 |  | %/s | P20.41 | Boyer_1988_AtlasOfCreep |  |  | 582.04
- | Cu77.8496 Zn21.6092 Sn0.541211 |  | HR |  | creep rate | EXP | 36.59 | 588 | 4.114774e-07 |  | %/s | P20.41 | Boyer_1988_AtlasOfCreep |  |  | 582.04
C19500 | Cu96.9072 Fe1.70522 Co0.861792 Sn0.320875 P0.204964 |  | AC |  | creep rate | EXP | 271.02 | 533.15 | 3.537922e-09 |  | %/s | P20.2 | Boyer_1988_AtlasOfCreep |  |  | 551.57
C19500 | Cu96.9072 Fe1.70522 Co0.861792 Sn0.320875 P0.204964 |  | AC |  | creep rate | EXP | 117.21 | 588.71 | 1.741618e-08 |  | %/s | P20.2 | Boyer_1988_AtlasOfCreep |  |  | 582.43
C19500 | Cu96.9072 Fe1.70522 Co0.861792 Sn0.320875 P0.204964 |  | AC |  | creep rate | EXP | 98.9 | 644.26 | 3.076477e-07 |  | %/s | P20.2 | Boyer_1988_AtlasOfCreep |  |  | 613.29
C19500 | Cu96.9072 Fe1.70522 Co0.861792 Sn0.320875 P0.204964 |  | AC |  | creep rate | EXP | 59.43 | 699.82 | 1.84948e-06 |  | %/s | P20.2 | Boyer_1988_AtlasOfCreep |  |  | 644.16
C95200 | Cu78.1457 Al18.8229 Fe3.03143 |  | AC |  | creep rate | EXP | 204.53 | 503 | 3.79375e-08 |  | %/s | P20.15 | Boyer_1988_AtlasOfCreep |  |  | 534.82
C95200 | Cu78.1457 Al18.8229 Fe3.03143 |  | AC |  | creep rate | EXP | 323.49 | 503 | 1.519458e-06 |  | %/s | P20.15 | Boyer_1988_AtlasOfCreep |  |  | 534.82
C95200 | Cu78.1457 Al18.8229 Fe3.03143 |  | AC |  | creep rate | EXP | 420.61 | 503 | 1.534813e-05 |  | %/s | P20.15 | Boyer_1988_AtlasOfCreep |  |  | 534.82
C95200 | Cu78.1457 Al18.8229 Fe3.03143 |  | AC |  | creep rate | EXP | 69.04 | 588 | 1.319938e-08 |  | %/s | P20.15 | Boyer_1988_AtlasOfCreep |  |  | 582.04
C95200 | Cu78.1457 Al18.8229 Fe3.03143 |  | AC |  | creep rate | EXP | 89.17 | 588 | 5.964516e-08 |  | %/s | P20.15 | Boyer_1988_AtlasOfCreep |  |  | 582.04
C95200 | Cu78.1457 Al18.8229 Fe3.03143 |  | AC |  | creep rate | EXP | 97.88 | 588 | 3.535908e-07 |  | %/s | P20.15 | Boyer_1988_AtlasOfCreep |  |  | 582.04
C95200 | Cu78.1457 Al18.8229 Fe3.03143 |  | AC |  | creep rate | EXP | 113.05 | 588 | 1.914809e-06 |  | %/s | P20.15 | Boyer_1988_AtlasOfCreep |  |  | 582.04
C95200 | Cu78.1457 Al18.8229 Fe3.03143 |  | AC |  | creep rate | EXP | 135.41 | 588 | 2.61515e-06 |  | %/s | P20.15 | Boyer_1988_AtlasOfCreep |  |  | 582.04
C95200 | Cu78.1457 Al18.8229 Fe3.03143 |  | AC |  | creep rate | EXP | 150.44 | 588 | 9.76223e-06 |  | %/s | P20.15 | Boyer_1988_AtlasOfCreep |  |  | 582.04
C95200 | Cu78.1457 Al18.8229 Fe3.03143 |  | AC |  | creep rate | EXP | 147.32 | 588 | 1.169908e-05 |  | %/s | P20.15 | Boyer_1988_AtlasOfCreep |  |  | 582.04
C95200 | Cu78.1457 Al18.8229 Fe3.03143 |  | AC |  | creep rate | EXP | 169.59 | 588 | 1.333276e-05 |  | %/s | P20.15 | Boyer_1988_AtlasOfCreep |  |  | 582.04
C95200 | Cu78.1457 Al18.8229 Fe3.03143 |  | AC |  | creep rate | EXP | 139.93 | 588 | 1.459559e-05 |  | %/s | P20.15 | Boyer_1988_AtlasOfCreep |  |  | 582.04
C95200 | Cu78.1457 Al18.8229 Fe3.03143 |  | AC |  | creep rate | EXP | 164.06 | 588 | 2.563085e-05 |  | %/s | P20.15 | Boyer_1988_AtlasOfCreep |  |  | 582.04
C95200 | Cu78.1457 Al18.8229 Fe3.03143 |  | AC |  | creep rate | EXP | 208.1 | 588 | 7.293088e-05 |  | %/s | P20.15 | Boyer_1988_AtlasOfCreep |  |  | 582.04
C95200 | Cu78.1457 Al18.8229 Fe3.03143 |  | AC |  | creep rate | EXP | 205.89 | 588 | 8.395505e-05 |  | %/s | P20.15 | Boyer_1988_AtlasOfCreep |  |  | 582.04
C95200 | Cu78.1457 Al18.8229 Fe3.03143 |  | AC |  | creep rate | EXP | 209.98 | 588 | 9.377386e-05 |  | %/s | P20.15 | Boyer_1988_AtlasOfCreep |  |  | 582.04
C95200 | Cu78.1457 Al18.8229 Fe3.03143 |  | AC |  | creep rate | EXP | 216.2 | 588 | 0.000121792 |  | %/s | P20.15 | Boyer_1988_AtlasOfCreep |  |  | 582.04
- | Mg99.6757 Mn0.324277 |  | E+ST |  | creep rate | EXP | 1.55 | 723 | 1.060982e-10 |  | %/s | P21.8 | Boyer_1988_AtlasOfCreep |  |  | 657.04
- | Mg99.6757 Mn0.324277 |  | E+ST |  | creep rate | EXP | 1.93 | 723 | 2.710912e-10 |  | %/s | P21.8 | Boyer_1988_AtlasOfCreep |  |  | 657.04
- | Mg99.6757 Mn0.324277 |  | E+ST |  | creep rate | EXP | 2.3 | 723 | 5.170574e-09 |  | %/s | P21.8 | Boyer_1988_AtlasOfCreep |  |  | 657.04
- | Mg99.6757 Mn0.324277 |  | E+ST |  | creep rate | EXP | 2.3 | 723 | 1.183933e-08 |  | %/s | P21.8 | Boyer_1988_AtlasOfCreep |  |  | 657.04
- | Mg99.6757 Mn0.324277 |  | E+ST |  | creep rate | EXP | 2.61 | 723 | 6.132151e-08 |  | %/s | P21.8 | Boyer_1988_AtlasOfCreep |  |  | 657.04
- | Mg99.6757 Mn0.324277 |  | E+ST |  | creep rate | EXP | 1.17 | 748 | 3.95491e-10 |  | %/s | P21.8 | Boyer_1988_AtlasOfCreep |  |  | 670.93
- | Mg99.6757 Mn0.324277 |  | E+ST |  | creep rate | EXP | 1.94 | 748 | 2.177095e-08 |  | %/s | P21.8 | Boyer_1988_AtlasOfCreep |  |  | 670.93
- | Mg99.6757 Mn0.324277 |  | E+ST |  | creep rate | EXP | 2.31 | 748 | 9.861933e-08 |  | %/s | P21.8 | Boyer_1988_AtlasOfCreep |  |  | 670.93
- | Mg99.5148 Mn0.485173 |  | E+ST |  | creep rate | EXP | 1.91 | 723 | 1.60547e-10 |  | %/s | P21.8 | Boyer_1988_AtlasOfCreep |  |  | 657.04
- | Mg99.5148 Mn0.485173 |  | E+ST |  | creep rate | EXP | 2.3 | 723 | 3.294364e-10 |  | %/s | P21.8 | Boyer_1988_AtlasOfCreep |  |  | 657.04
- | Mg99.5148 Mn0.485173 |  | E+ST |  | creep rate | EXP | 2.65 | 723 | 5.363049e-10 |  | %/s | P21.8 | Boyer_1988_AtlasOfCreep |  |  | 657.04
- | Mg99.5148 Mn0.485173 |  | E+ST |  | creep rate | EXP | 1.24 | 748 | 1.321132e-10 |  | %/s | P21.8 | Boyer_1988_AtlasOfCreep |  |  | 670.93
- | Mg99.5148 Mn0.485173 |  | E+ST |  | creep rate | EXP | 1.54 | 748 | 2.678086e-10 |  | %/s | P21.8 | Boyer_1988_AtlasOfCreep |  |  | 670.93
- | Mg99.5148 Mn0.485173 |  | E+ST |  | creep rate | EXP | 2.28 | 748 | 7.919978e-10 |  | %/s | P21.8 | Boyer_1988_AtlasOfCreep |  |  | 670.93
- | Mg99.5148 Mn0.485173 |  | E+ST |  | creep rate | EXP | 1.25 | 773 | 1.141443e-09 |  | %/s | P21.8 | Boyer_1988_AtlasOfCreep |  |  | 684.82
- | Mg99.5148 Mn0.485173 |  | E+ST |  | creep rate | EXP | 1.55 | 773 | 2.429386e-09 |  | %/s | P21.8 | Boyer_1988_AtlasOfCreep |  |  | 684.82
TZM | Mo98.7411 Ti0.995709 C0.15873 Zr0.104494 |  | RX |  | creep rate | EXP | 149.98 | 1473 | 9.06436e-09 |  | %/s | P8.19 | Boyer_1988_AtlasOfCreep |  |  | 1073.71
TZM | Mo98.7411 Ti0.995709 C0.15873 Zr0.104494 |  | RX |  | creep rate | EXP | 206.35 | 1473 | 1.737341e-07 |  | %/s | P8.19 | Boyer_1988_AtlasOfCreep |  |  | 1073.71
TZM | Mo98.7411 Ti0.995709 C0.15873 Zr0.104494 |  | RX |  | creep rate | EXP | 260.45 | 1473 | 6.292626e-07 |  | %/s | P8.19 | Boyer_1988_AtlasOfCreep |  |  | 1073.71
TZM | Mo98.7411 Ti0.995709 C0.15873 Zr0.104494 |  | RX |  | creep rate | EXP | 314.87 | 1473 | 2.571327e-06 |  | %/s | P8.19 | Boyer_1988_AtlasOfCreep |  |  | 1073.71
TZM | Mo98.7411 Ti0.995709 C0.15873 Zr0.104494 |  | RX |  | creep rate | EXP | 325.92 | 1473 | 9.653224e-05 |  | %/s | P8.19 | Boyer_1988_AtlasOfCreep |  |  | 1073.71
TZM | Mo98.7411 Ti0.995709 C0.15873 Zr0.104494 |  | RX |  | creep rate | EXP | 120.89 | 1573 | 8.331486e-08 |  | %/s | P8.19 | Boyer_1988_AtlasOfCreep |  |  | 1129.26
TZM | Mo98.7411 Ti0.995709 C0.15873 Zr0.104494 |  | RX |  | creep rate | EXP | 123 | 1573 | 1.096654e-07 |  | %/s | P8.19 | Boyer_1988_AtlasOfCreep |  |  | 1129.26
TZM | Mo98.7411 Ti0.995709 C0.15873 Zr0.104494 |  | RX |  | creep rate | EXP | 155.24 | 1573 | 1.930117e-06 |  | %/s | P8.19 | Boyer_1988_AtlasOfCreep |  |  | 1129.26
TZM | Mo98.7411 Ti0.995709 C0.15873 Zr0.104494 |  | RX |  | creep rate | EXP | 190.94 | 1573 | 1.768477e-05 |  | %/s | P8.19 | Boyer_1988_AtlasOfCreep |  |  | 1129.26
TZM | Mo98.7411 Ti0.995709 C0.15873 Zr0.104494 |  | RX |  | creep rate | EXP | 206.35 | 1573 | 5.12902e-05 |  | %/s | P8.19 | Boyer_1988_AtlasOfCreep |  |  | 1129.26
TZM | Mo98.7411 Ti0.995709 C0.15873 Zr0.104494 |  | RX |  | creep rate | EXP | 211.76 | 1573 | 6.411585e-05 |  | %/s | P8.19 | Boyer_1988_AtlasOfCreep |  |  | 1129.26
TZM | Mo98.7411 Ti0.995709 C0.15873 Zr0.104494 |  | RX |  | creep rate | EXP | 238.93 | 1573 | 0.0002666718 |  | %/s | P8.19 | Boyer_1988_AtlasOfCreep |  |  | 1129.26
TZM | Mo98.7411 Ti0.995709 C0.15873 Zr0.104494 |  | RX |  | creep rate | EXP | 228.85 | 1573 | 0.0002906901 |  | %/s | P8.19 | Boyer_1988_AtlasOfCreep |  |  | 1129.26
TZM | Mo98.7411 Ti0.995709 C0.15873 Zr0.104494 |  | RX |  | creep rate | EXP | 41.85 | 1673 | 7.071857e-08 |  | %/s | P8.19 | Boyer_1988_AtlasOfCreep |  |  | 1184.82
TZM | Mo98.7411 Ti0.995709 C0.15873 Zr0.104494 |  | RX |  | creep rate | EXP | 75.23 | 1673 | 6.80311e-08 |  | %/s | P8.19 | Boyer_1988_AtlasOfCreep |  |  | 1184.82
TZM | Mo98.7411 Ti0.995709 C0.15873 Zr0.104494 |  | RX |  | creep rate | EXP | 100.87 | 1673 | 3.413892e-07 |  | %/s | P8.19 | Boyer_1988_AtlasOfCreep |  |  | 1184.82
TZM | Mo98.7411 Ti0.995709 C0.15873 Zr0.104494 |  | RX |  | creep rate | EXP | 163.49 | 1673 | 1.004231e-05 |  | %/s | P8.19 | Boyer_1988_AtlasOfCreep |  |  | 1184.82
W-2ThO2 | W95.9354 O2.6996 Th1.36504 |  | AC |  | creep rate | EXP | 40.64 | 1923 | 2.276203e-06 |  | %/s | P8.84 | Boyer_1988_AtlasOfCreep |  |  | 1323.71
W-2ThO2 | W95.9354 O2.6996 Th1.36504 |  | AC |  | creep rate | EXP | 54.48 | 1923 | 1.105853e-05 |  | %/s | P8.84 | Boyer_1988_AtlasOfCreep |  |  | 1323.71
W-2ThO2 | W95.9354 O2.6996 Th1.36504 |  | AC |  | creep rate | EXP | 68.48 | 1923 | 1.454174e-05 |  | %/s | P8.84 | Boyer_1988_AtlasOfCreep |  |  | 1323.71
W-2ThO2 | W95.9354 O2.6996 Th1.36504 |  | AC |  | creep rate | EXP | 101.49 | 1923 | 6.395281e-05 |  | %/s | P8.84 | Boyer_1988_AtlasOfCreep |  |  | 1323.71
W-2ThO2 | W95.9354 O2.6996 Th1.36504 |  | AC |  | creep rate | EXP | 119.44 | 1923 | 0.0001026278 |  | %/s | P8.84 | Boyer_1988_AtlasOfCreep |  |  | 1323.71
W-2ThO2 | W95.9354 O2.6996 Th1.36504 |  | AC |  | creep rate | EXP | 134.71 | 1923 | 0.000299316 |  | %/s | P8.84 | Boyer_1988_AtlasOfCreep |  |  | 1323.71
W-2ThO2 | W95.9354 O2.6996 Th1.36504 |  | AC |  | creep rate | EXP | 168.41 | 1923 | 0.001400878 |  | %/s | P8.84 | Boyer_1988_AtlasOfCreep |  |  | 1323.71
W-2ThO2 | W95.9354 O2.6996 Th1.36504 |  | A | Annealed 1h at 2200C | creep rate | EXP | 30.9 | 1923 | 5.717564e-06 |  | %/s | P8.84 | Boyer_1988_AtlasOfCreep |  |  | 1323.71
W-2ThO2 | W95.9354 O2.6996 Th1.36504 |  | A | Annealed 1h at 2200C | creep rate | EXP | 41.01 | 1923 | 2.883459e-05 |  | %/s | P8.84 | Boyer_1988_AtlasOfCreep |  |  | 1323.71
W-2ThO2 | W95.9354 O2.6996 Th1.36504 |  | A | Annealed 1h at 2200C | creep rate | EXP | 67.32 | 1923 | 0.000742548 |  | %/s | P8.84 | Boyer_1988_AtlasOfCreep |  |  | 1323.71
W-2ThO2 | W95.9354 O2.6996 Th1.36504 |  | AC |  | creep rate | EXP | 9.46 | 2473 | 1.332842e-06 |  | %/s | P8.84 | Boyer_1988_AtlasOfCreep |  |  | 1629.26
W-2ThO2 | W95.9354 O2.6996 Th1.36504 |  | AC |  | creep rate | EXP | 12.23 | 2473 | 9.406482e-06 |  | %/s | P8.84 | Boyer_1988_AtlasOfCreep |  |  | 1629.26
W-2ThO2 | W95.9354 O2.6996 Th1.36504 |  | AC |  | creep rate | EXP | 17.4 | 2473 | 5.508011e-05 |  | %/s | P8.84 | Boyer_1988_AtlasOfCreep |  |  | 1629.26
W-2ThO2 | W95.9354 O2.6996 Th1.36504 |  | AC |  | creep rate | EXP | 33.58 | 2473 | 0.002812567 |  | %/s | P8.84 | Boyer_1988_AtlasOfCreep |  |  | 1629.26
C86300 | Cu58.1703 Zn22.426 Al13.0477 Mn3.20403 Fe3.152 |  | AC |  | creep rate | EXP | 335.95 | 393 | 1.081982e-09 |  | %/s | P20.11 | Boyer_1988_AtlasOfCreep |  |  | 473.71
C86300 | Cu58.1703 Zn22.426 Al13.0477 Mn3.20403 Fe3.152 |  | AC |  | creep rate | EXP | 444.37 | 393 | 4.216225e-09 |  | %/s | P20.11 | Boyer_1988_AtlasOfCreep |  |  | 473.71
C86300 | Cu58.1703 Zn22.426 Al13.0477 Mn3.20403 Fe3.152 |  | AC |  | creep rate | EXP | 222.18 | 423 | 3.834305e-09 |  | %/s | P20.11 | Boyer_1988_AtlasOfCreep |  |  | 490.37
C86300 | Cu58.1703 Zn22.426 Al13.0477 Mn3.20403 Fe3.152 |  | AC |  | creep rate | EXP | 146.94 | 448 | 5.513159e-09 |  | %/s | P20.11 | Boyer_1988_AtlasOfCreep |  |  | 504.26
C86300 | Cu58.1703 Zn22.426 Al13.0477 Mn3.20403 Fe3.152 |  | AC |  | creep rate | EXP | 189.7 | 448 | 3.179714e-08 |  | %/s | P20.11 | Boyer_1988_AtlasOfCreep |  |  | 504.26
C86300 | Cu58.1703 Zn22.426 Al13.0477 Mn3.20403 Fe3.152 |  | AC |  | creep rate | EXP | 253.98 | 448 | 3.239865e-07 |  | %/s | P20.11 | Boyer_1988_AtlasOfCreep |  |  | 504.26
C86300 | Cu58.1703 Zn22.426 Al13.0477 Mn3.20403 Fe3.152 |  | AC |  | creep rate | EXP | 312.31 | 448 | 1.762394e-06 |  | %/s | P20.11 | Boyer_1988_AtlasOfCreep |  |  | 504.26
C86300 | Cu58.1703 Zn22.426 Al13.0477 Mn3.20403 Fe3.152 |  | AC |  | creep rate | EXP | 403.17 | 448 | 1.906718e-05 |  | %/s | P20.11 | Boyer_1988_AtlasOfCreep |  |  | 504.26
C86300 | Cu58.1703 Zn22.426 Al13.0477 Mn3.20403 Fe3.152 |  | AC |  | creep rate | EXP | 19.05 | 503 | 1.5845e-08 |  | %/s | P20.11 | Boyer_1988_AtlasOfCreep |  |  | 534.82
C86300 | Cu58.1703 Zn22.426 Al13.0477 Mn3.20403 Fe3.152 |  | AC |  | creep rate | EXP | 34.57 | 503 | 2.675591e-08 |  | %/s | P20.11 | Boyer_1988_AtlasOfCreep |  |  | 534.82
C86300 | Cu58.1703 Zn22.426 Al13.0477 Mn3.20403 Fe3.152 |  | AC |  | creep rate | EXP | 77.13 | 503 | 1.058142e-06 |  | %/s | P20.11 | Boyer_1988_AtlasOfCreep |  |  | 534.82
C86300 | Cu58.1703 Zn22.426 Al13.0477 Mn3.20403 Fe3.152 |  | AC |  | creep rate | EXP | 115.22 | 503 | 3.923961e-06 |  | %/s | P20.11 | Boyer_1988_AtlasOfCreep |  |  | 534.82
C92200 | Cu91.625 Zn4.55192 Sn3.34413 Pb0.478984 |  | AC |  | creep rate | EXP | 108.57 | 448 | 2.114072e-09 |  | %/s | P20.13 | Boyer_1988_AtlasOfCreep |  |  | 504.26
C92200 | Cu91.625 Zn4.55192 Sn3.34413 Pb0.478984 |  | AC |  | creep rate | EXP | 125.38 | 448 | 1.141043e-08 |  | %/s | P20.13 | Boyer_1988_AtlasOfCreep |  |  | 504.26
C92200 | Cu91.625 Zn4.55192 Sn3.34413 Pb0.478984 |  | AC |  | creep rate | EXP | 222.95 | 448 | 4.872864e-08 |  | %/s | P20.13 | Boyer_1988_AtlasOfCreep |  |  | 504.26
C92200 | Cu91.625 Zn4.55192 Sn3.34413 Pb0.478984 |  | AC |  | creep rate | EXP | 82.26 | 503 | 3.919154e-09 |  | %/s | P20.13 | Boyer_1988_AtlasOfCreep |  |  | 534.82
C92200 | Cu91.625 Zn4.55192 Sn3.34413 Pb0.478984 |  | AC |  | creep rate | EXP | 90.23 | 503 | 7.253706e-09 |  | %/s | P20.13 | Boyer_1988_AtlasOfCreep |  |  | 534.82
C92200 | Cu91.625 Zn4.55192 Sn3.34413 Pb0.478984 |  | AC |  | creep rate | EXP | 94.99 | 503 | 1.108339e-08 |  | %/s | P20.13 | Boyer_1988_AtlasOfCreep |  |  | 534.82
C92200 | Cu91.625 Zn4.55192 Sn3.34413 Pb0.478984 |  | AC |  | creep rate | EXP | 44.39 | 563 | 5.058436e-09 |  | %/s | P20.13 | Boyer_1988_AtlasOfCreep |  |  | 568.15
C92200 | Cu91.625 Zn4.55192 Sn3.34413 Pb0.478984 |  | AC |  | creep rate | EXP | 52.87 | 563 | 9.171816e-09 |  | %/s | P20.13 | Boyer_1988_AtlasOfCreep |  |  | 568.15
C92200 | Cu91.625 Zn4.55192 Sn3.34413 Pb0.478984 |  | AC |  | creep rate | EXP | 67.66 | 563 | 2.250797e-08 |  | %/s | P20.13 | Boyer_1988_AtlasOfCreep |  |  | 568.15
C92200 | Cu91.625 Zn4.55192 Sn3.34413 Pb0.478984 |  | AC |  | creep rate | EXP | 79.76 | 563 | 7.112512e-08 |  | %/s | P20.13 | Boyer_1988_AtlasOfCreep |  |  | 568.15
C92200 | Cu91.625 Zn4.55192 Sn3.34413 Pb0.478984 |  | AC |  | creep rate | EXP | 113.13 | 563 | 2.560795e-05 |  | %/s | P20.13 | Boyer_1988_AtlasOfCreep |  |  | 568.15
C93700 | Cu90.4773 Sn6.05412 Pb3.46855 |  | AC |  | creep rate | EXP | 84.25 | 175 | 5.744059e-09 |  | %/s | P20.14 | Boyer_1988_AtlasOfCreep |  |  | 352.59
C93700 | Cu90.4773 Sn6.05412 Pb3.46855 |  | AC |  | creep rate | EXP | 108.96 | 175 | 2.032143e-08 |  | %/s | P20.14 | Boyer_1988_AtlasOfCreep |  |  | 352.59
C93700 | Cu90.4773 Sn6.05412 Pb3.46855 |  | AC |  | creep rate | EXP | 132.06 | 175 | 9.929263e-08 |  | %/s | P20.14 | Boyer_1988_AtlasOfCreep |  |  | 352.59
C93700 | Cu90.4773 Sn6.05412 Pb3.46855 |  | AC |  | creep rate | EXP | 55.32 | 230 | 4.234857e-09 |  | %/s | P20.14 | Boyer_1988_AtlasOfCreep |  |  | 383.15
C93700 | Cu90.4773 Sn6.05412 Pb3.46855 |  | AC |  | creep rate | EXP | 67.92 | 230 | 1.559621e-08 |  | %/s | P20.14 | Boyer_1988_AtlasOfCreep |  |  | 383.15
C93700 | Cu90.4773 Sn6.05412 Pb3.46855 |  | AC |  | creep rate | EXP | 86.55 | 230 | 2.861795e-08 |  | %/s | P20.14 | Boyer_1988_AtlasOfCreep |  |  | 383.15
C93700 | Cu90.4773 Sn6.05412 Pb3.46855 |  | AC |  | creep rate | EXP | 109.08 | 230 | 5.635585e-07 |  | %/s | P20.14 | Boyer_1988_AtlasOfCreep |  |  | 383.15
C93700 | Cu90.4773 Sn6.05412 Pb3.46855 |  | AC |  | creep rate | EXP | 118.81 | 230 | 1.303577e-06 |  | %/s | P20.14 | Boyer_1988_AtlasOfCreep |  |  | 383.15
C93700 | Cu90.4773 Sn6.05412 Pb3.46855 |  | AC |  | creep rate | EXP | 126.08 | 230 | 1.730043e-05 |  | %/s | P20.14 | Boyer_1988_AtlasOfCreep |  |  | 383.15
C93700 | Cu90.4773 Sn6.05412 Pb3.46855 |  | AC |  | creep rate | EXP | 19.33 | 290 | 1.122727e-08 |  | %/s | P20.14 | Boyer_1988_AtlasOfCreep |  |  | 416.48
C93700 | Cu90.4773 Sn6.05412 Pb3.46855 |  | AC |  | creep rate | EXP | 33.99 | 290 | 5.224155e-08 |  | %/s | P20.14 | Boyer_1988_AtlasOfCreep |  |  | 416.48
C93700 | Cu90.4773 Sn6.05412 Pb3.46855 |  | AC |  | creep rate | EXP | 42.85 | 290 | 9.880372e-08 |  | %/s | P20.14 | Boyer_1988_AtlasOfCreep |  |  | 416.48
C93700 | Cu90.4773 Sn6.05412 Pb3.46855 |  | AC |  | creep rate | EXP | 52.01 | 290 | 1.312046e-07 |  | %/s | P20.14 | Boyer_1988_AtlasOfCreep |  |  | 416.48
- | Nb100 |  | AC |  | creep rate | EXP | 48.28 | 1205 | 0.001230556 |  | %/s | T9.1 | Conway_1969_CreepRuptureDataRefractoryMetals |  |  | 924.82
- | Nb100 |  | AC |  | creep rate | EXP | 48.28 | 1205 | 0.002805556 |  | %/s | T9.1 | Conway_1969_CreepRuptureDataRefractoryMetals |  |  | 924.82
- | Nb100 |  | AC |  | creep rate | EXP | 41.38 | 1205 | 0.0003388889 |  | %/s | T9.1 | Conway_1969_CreepRuptureDataRefractoryMetals |  |  | 924.82
- | Nb100 |  | AC |  | creep rate | EXP | 37.93 | 1205 | 1.166667e-06 |  | %/s | T9.1 | Conway_1969_CreepRuptureDataRefractoryMetals |  |  | 924.82
- | Nb100 |  | AC |  | creep rate | EXP | 34.48 | 1205 | 2.027778e-06 |  | %/s | T9.1 | Conway_1969_CreepRuptureDataRefractoryMetals |  |  | 924.82
- | Nb100 |  | AC |  | creep rate | EXP | 58.62 | 1144 | 0.003416667 |  | %/s | T9.1 | Conway_1969_CreepRuptureDataRefractoryMetals |  |  | 890.93
- | Nb100 |  | AC |  | creep rate | EXP | 55.17 | 1144 | 0.0002111111 |  | %/s | T9.1 | Conway_1969_CreepRuptureDataRefractoryMetals |  |  | 890.93
- | Nb100 |  | AC |  | creep rate | EXP | 51.72 | 1144 | 8.333333e-07 |  | %/s | T9.1 | Conway_1969_CreepRuptureDataRefractoryMetals |  |  | 890.78
- | Nb100 |  | AC |  | creep rate | EXP | 13.79 | 1223 | 3.083333e-06 |  | %/s | T9.4 | Conway_1969_CreepRuptureDataRefractoryMetals |  |  | 934.67
- | Nb100 |  | AC |  | creep rate | EXP | 20.69 | 1223 | 1.608333e-05 |  | %/s | T9.4 | Conway_1969_CreepRuptureDataRefractoryMetals |  |  | 934.67
- | Nb100 |  | AC |  | creep rate | EXP | 27.59 | 1223 | 5.833333e-05 |  | %/s | T9.4 | Conway_1969_CreepRuptureDataRefractoryMetals |  |  | 934.67
- | Nb100 |  | AC |  | creep rate | EXP | 34.48 | 1223 | 0.0001533333 |  | %/s | T9.4 | Conway_1969_CreepRuptureDataRefractoryMetals |  |  | 934.67
- | Nb100 |  | AC |  | creep rate | EXP | 13.79 | 1273 | 5.25e-06 |  | %/s | T9.4 | Conway_1969_CreepRuptureDataRefractoryMetals |  |  | 962.44
- | Nb100 |  | AC |  | creep rate | EXP | 17.24 | 1273 | 1.383333e-05 |  | %/s | T9.4 | Conway_1969_CreepRuptureDataRefractoryMetals |  |  | 962.44
- | Nb100 |  | AC |  | creep rate | EXP | 20.69 | 1273 | 9.5e-05 |  | %/s | T9.4 | Conway_1969_CreepRuptureDataRefractoryMetals |  |  | 962.44
- | Nb100 |  | AC |  | creep rate | EXP | 20.69 | 1273 | 3.277778e-05 |  | %/s | T9.4 | Conway_1969_CreepRuptureDataRefractoryMetals |  |  | 962.44
- | Nb100 |  | AC |  | creep rate | EXP | 24.14 | 1273 | 0.0001236111 |  | %/s | T9.4 | Conway_1969_CreepRuptureDataRefractoryMetals |  |  | 962.44
- | Nb100 |  | AC |  | creep rate | EXP | 10.34 | 1323 | 5.277778e-06 |  | %/s | T9.4 | Conway_1969_CreepRuptureDataRefractoryMetals |  |  | 990.22
- | Nb100 |  | AC |  | creep rate | EXP | 17.24 | 1323 | 4.25e-05 |  | %/s | T9.4 | Conway_1969_CreepRuptureDataRefractoryMetals |  |  | 990.22
- | Nb100 |  | AC |  | creep rate | EXP | 10.34 | 1373 | 1.527778e-05 |  | %/s | T9.4 | Conway_1969_CreepRuptureDataRefractoryMetals |  |  | 1018
- | Nb100 |  | AC |  | creep rate | EXP | 10.34 | 1423 | 2.305556e-05 |  | %/s | T9.4 | Conway_1969_CreepRuptureDataRefractoryMetals |  |  | 1045.78
- | Nb100 |  | AC |  | creep rate | EXP | 10.34 | 1473 | 3.638889e-05 |  | %/s | T9.4 | Conway_1969_CreepRuptureDataRefractoryMetals |  |  | 1073.56
- | W100 |  | PMP+RX |  | creep rate | EXP | 222.97 | 1144.11 | 1.263466e-07 |  | %/s | F5.8 | Conway_1969_CreepRuptureDataRefractoryMetals |  |  | 890.84
- | W100 |  | PMP+RX |  | creep rate | EXP | 240.6 | 1144.11 | 2.026258e-06 |  | %/s | F5.8 | Conway_1969_CreepRuptureDataRefractoryMetals |  |  | 890.84
- | W100 |  | PMP+RX |  | creep rate | EXP | 246.82 | 1144.11 | 1.281968e-05 |  | %/s | F5.8 | Conway_1969_CreepRuptureDataRefractoryMetals |  |  | 890.84
- | W100 |  | PMP+RX |  | creep rate | EXP | 261.08 | 1144.11 | 0.0002773101 |  | %/s | F5.8 | Conway_1969_CreepRuptureDataRefractoryMetals |  |  | 890.84
- | W100 |  | PMP+RX |  | creep rate | EXP | 172.67 | 1255.22 | 4.669095e-09 |  | %/s | F5.8 | Conway_1969_CreepRuptureDataRefractoryMetals |  |  | 952.57
- | W100 |  | PMP+RX |  | creep rate | EXP | 205.86 | 1255.22 | 7.877777e-07 |  | %/s | F5.8 | Conway_1969_CreepRuptureDataRefractoryMetals |  |  | 952.57
- | W100 |  | PMP+RX |  | creep rate | EXP | 239.82 | 1255.22 | 0.0003314959 |  | %/s | F5.8 | Conway_1969_CreepRuptureDataRefractoryMetals |  |  | 952.57
- | W100 |  | PMP+RX |  | creep rate | EXP | 123.67 | 1366.33 | 8.540566e-08 |  | %/s | F5.8 | Conway_1969_CreepRuptureDataRefractoryMetals |  |  | 1014.29
- | W100 |  | PMP+RX |  | creep rate | EXP | 137.67 | 1366.33 | 2.767975e-07 |  | %/s | F5.8 | Conway_1969_CreepRuptureDataRefractoryMetals |  |  | 1014.29
- | W100 |  | PMP+RX |  | creep rate | EXP | 154.52 | 1366.33 | 5.109814e-07 |  | %/s | F5.8 | Conway_1969_CreepRuptureDataRefractoryMetals |  |  | 1014.29
- | W100 |  | PMP+RX |  | creep rate | EXP | 205.6 | 1366.33 | 2.603167e-05 |  | %/s | F5.8 | Conway_1969_CreepRuptureDataRefractoryMetals |  |  | 1014.29
- | W100 |  | PMP+RX |  | creep rate | EXP | 219.08 | 1366.33 | 9.051918e-05 |  | %/s | F5.8 | Conway_1969_CreepRuptureDataRefractoryMetals |  |  | 1014.29
- | W100 |  | PMP+RX |  | creep rate | EXP | 117.19 | 1477.44 | 6.801563e-07 |  | %/s | F5.8 | Conway_1969_CreepRuptureDataRefractoryMetals |  |  | 1076.02
- | W100 |  | PMP+RX |  | creep rate | EXP | 137.41 | 1477.44 | 2.363057e-06 |  | %/s | F5.8 | Conway_1969_CreepRuptureDataRefractoryMetals |  |  | 1076.02
- | W100 |  | PMP+RX |  | creep rate | EXP | 171.9 | 1477.44 | 3.116759e-05 |  | %/s | F5.8 | Conway_1969_CreepRuptureDataRefractoryMetals |  |  | 1076.02
- | W100 |  | PMP+MW |  | creep rate | EXP | 16.56 | 2523 | 6.640341e-07 |  | %/s | F5.11 | Conway_1969_CreepRuptureDataRefractoryMetals |  |  | 1656.89
- | W100 |  | PMP+MW |  | creep rate | EXP | 27.92 | 2523 | 1.394214e-05 |  | %/s | F5.11 | Conway_1969_CreepRuptureDataRefractoryMetals |  |  | 1656.89
- | W100 |  | PMP+MW |  | creep rate | EXP | 37.05 | 2523 | 0.0001061794 |  | %/s | F5.11 | Conway_1969_CreepRuptureDataRefractoryMetals |  |  | 1656.89
- | W100 |  | PMP+MW |  | creep rate | EXP | 48.05 | 2523 | 0.000698724 |  | %/s | F5.11 | Conway_1969_CreepRuptureDataRefractoryMetals |  |  | 1656.89
- | W100 |  | PMP+MW |  | creep rate | EXP | 12.28 | 2773 | 1.090288e-06 |  | %/s | F5.11 | Conway_1969_CreepRuptureDataRefractoryMetals |  |  | 1795.78
- | W100 |  | PMP+MW |  | creep rate | EXP | 14.17 | 2773 | 6.253399e-06 |  | %/s | F5.11 | Conway_1969_CreepRuptureDataRefractoryMetals |  |  | 1795.78
- | W100 |  | PMP+MW |  | creep rate | EXP | 20.16 | 2773 | 5.179765e-05 |  | %/s | F5.11 | Conway_1969_CreepRuptureDataRefractoryMetals |  |  | 1795.78
- | W100 |  | PMP+MW |  | creep rate | EXP | 20.93 | 2773 | 8.541579e-05 |  | %/s | F5.11 | Conway_1969_CreepRuptureDataRefractoryMetals |  |  | 1795.78
- | W100 |  | PMP+MW |  | creep rate | EXP | 12.1 | 2973 | 7.651705e-06 |  | %/s | F5.11 | Conway_1969_CreepRuptureDataRefractoryMetals |  |  | 1906.89
- | W100 |  | PMP+MW |  | creep rate | EXP | 13.58 | 2973 | 1.372257e-05 |  | %/s | F5.11 | Conway_1969_CreepRuptureDataRefractoryMetals |  |  | 1906.89
- | W100 |  | PMP+MW |  | creep rate | EXP | 15.02 | 2973 | 2.20982e-05 |  | %/s | F5.11 | Conway_1969_CreepRuptureDataRefractoryMetals |  |  | 1906.89
- | W100 |  | PMP+MW |  | creep rate | EXP | 16.55 | 2973 | 8.694632e-05 |  | %/s | F5.11 | Conway_1969_CreepRuptureDataRefractoryMetals |  |  | 1906.89
- | W100 |  | PMP+MW |  | creep rate | EXP | 20.82 | 2973 | 0.0004078412 |  | %/s | F5.11 | Conway_1969_CreepRuptureDataRefractoryMetals |  |  | 1906.89
- | W100 |  | PMP+MW |  | creep rate | EXP | 23.53 | 2973 | 0.0009650277 |  | %/s | F5.11 | Conway_1969_CreepRuptureDataRefractoryMetals |  |  | 1906.89
- | W100 |  | PMP+MW |  | creep rate | EXP | 9.88 | 3073 | 5.421741e-06 |  | %/s | F5.11 | Conway_1969_CreepRuptureDataRefractoryMetals |  |  | 1962.44
- | W100 |  | PMP+MW |  | creep rate | EXP | 11.71 | 3073 | 1.395639e-05 |  | %/s | F5.11 | Conway_1969_CreepRuptureDataRefractoryMetals |  |  | 1962.44
- | W100 |  | PMP+MW |  | creep rate | EXP | 15.27 | 3073 | 0.0001623696 |  | %/s | F5.11 | Conway_1969_CreepRuptureDataRefractoryMetals |  |  | 1962.44
- | W100 |  | PMP+MW |  | creep rate | EXP | 17.66 | 3073 | 0.0004212949 |  | %/s | F5.11 | Conway_1969_CreepRuptureDataRefractoryMetals |  |  | 1962.44
- | W100 |  | PMP |  | creep rate | EXP | 17.78 | 2523 | 6.239165e-07 |  | %/s | F5.11 | Conway_1969_CreepRuptureDataRefractoryMetals |  |  | 1656.89
- | W100 |  | PMP |  | creep rate | EXP | 29.5 | 2523 | 1.290163e-05 |  | %/s | F5.11 | Conway_1969_CreepRuptureDataRefractoryMetals |  |  | 1656.89
- | W100 |  | PMP |  | creep rate | EXP | 40.4 | 2523 | 9.451391e-05 |  | %/s | F5.11 | Conway_1969_CreepRuptureDataRefractoryMetals |  |  | 1656.89
- | W100 |  | PMP |  | creep rate | EXP | 54.93 | 2523 | 0.0005711708 |  | %/s | F5.11 | Conway_1969_CreepRuptureDataRefractoryMetals |  |  | 1656.89
- | W100 |  | PMP |  | creep rate | EXP | 12.87 | 2773 | 1.048609e-06 |  | %/s | F5.11 | Conway_1969_CreepRuptureDataRefractoryMetals |  |  | 1795.78
- | W100 |  | PMP |  | creep rate | EXP | 15.69 | 2773 | 6.011039e-06 |  | %/s | F5.11 | Conway_1969_CreepRuptureDataRefractoryMetals |  |  | 1795.78
- | W100 |  | PMP |  | creep rate | EXP | 21.64 | 2773 | 4.829493e-05 |  | %/s | F5.11 | Conway_1969_CreepRuptureDataRefractoryMetals |  |  | 1795.78
- | W100 |  | PMP |  | creep rate | EXP | 21.95 | 2773 | 7.783918e-05 |  | %/s | F5.11 | Conway_1969_CreepRuptureDataRefractoryMetals |  |  | 1795.78
- | W100 |  | PMP |  | creep rate | EXP | 12.99 | 2973 | 7.134273e-06 |  | %/s | F5.11 | Conway_1969_CreepRuptureDataRefractoryMetals |  |  | 1906.89
- | W100 |  | PMP |  | creep rate | EXP | 14.24 | 2973 | 1.279763e-05 |  | %/s | F5.11 | Conway_1969_CreepRuptureDataRefractoryMetals |  |  | 1906.89
- | W100 |  | PMP |  | creep rate | EXP | 16.24 | 2973 | 2.07615e-05 |  | %/s | F5.11 | Conway_1969_CreepRuptureDataRefractoryMetals |  |  | 1906.89
- | W100 |  | PMP |  | creep rate | EXP | 17.49 | 2973 | 7.922772e-05 |  | %/s | F5.11 | Conway_1969_CreepRuptureDataRefractoryMetals |  |  | 1906.89
- | W100 |  | PMP |  | creep rate | EXP | 22.17 | 2973 | 0.0003773741 |  | %/s | F5.11 | Conway_1969_CreepRuptureDataRefractoryMetals |  |  | 1906.89
- | W100 |  | PMP |  | creep rate | EXP | 26.69 | 2973 | 0.0008455428 |  | %/s | F5.11 | Conway_1969_CreepRuptureDataRefractoryMetals |  |  | 1906.89
- | W100 |  | PMP |  | creep rate | EXP | 10.36 | 3073 | 4.940818e-06 |  | %/s | F5.11 | Conway_1969_CreepRuptureDataRefractoryMetals |  |  | 1962.44
- | W100 |  | PMP |  | creep rate | EXP | 11.89 | 3073 | 1.262482e-05 |  | %/s | F5.11 | Conway_1969_CreepRuptureDataRefractoryMetals |  |  | 1962.44
- | W100 |  | PMP |  | creep rate | EXP | 16.52 | 3073 | 0.0001456596 |  | %/s | F5.11 | Conway_1969_CreepRuptureDataRefractoryMetals |  |  | 1962.44
- | W100 |  | PMP |  | creep rate | EXP | 17.81 | 3073 | 0.0003753039 |  | %/s | F5.11 | Conway_1969_CreepRuptureDataRefractoryMetals |  |  | 1962.44
- | W100 |  | AC |  | creep rate | EXP | 32.78 | 1921.89 | 4.769197e-07 |  | %/s | F5.18 | Conway_1969_CreepRuptureDataRefractoryMetals |  |  | 1322.94
- | W100 |  | AC |  | creep rate | EXP | 48.43 | 1921.89 | 1.616146e-06 |  | %/s | F5.18 | Conway_1969_CreepRuptureDataRefractoryMetals |  |  | 1322.94
- | W100 |  | AC |  | creep rate | EXP | 41.58 | 1921.89 | 3.280206e-06 |  | %/s | F5.18 | Conway_1969_CreepRuptureDataRefractoryMetals |  |  | 1322.94
- | W100 |  | AC |  | creep rate | EXP | 50.23 | 1921.89 | 1.318686e-05 |  | %/s | F5.18 | Conway_1969_CreepRuptureDataRefractoryMetals |  |  | 1322.94
- | W100 |  | AC |  | creep rate | EXP | 81.31 | 1921.89 | 1.286888e-05 |  | %/s | F5.18 | Conway_1969_CreepRuptureDataRefractoryMetals |  |  | 1322.94
- | W100 |  | AC |  | creep rate | EXP | 54.37 | 1921.89 | 2.548945e-05 |  | %/s | F5.18 | Conway_1969_CreepRuptureDataRefractoryMetals |  |  | 1322.94
- | W100 |  | AC |  | creep rate | EXP | 60.68 | 1921.89 | 3.675962e-05 |  | %/s | F5.18 | Conway_1969_CreepRuptureDataRefractoryMetals |  |  | 1322.94
- | W100 |  | AC |  | creep rate | EXP | 50.85 | 1921.89 | 3.955243e-05 |  | %/s | F5.18 | Conway_1969_CreepRuptureDataRefractoryMetals |  |  | 1322.94
- | W100 |  | AC |  | creep rate | EXP | 58.14 | 1921.89 | 7.460905e-05 |  | %/s | F5.18 | Conway_1969_CreepRuptureDataRefractoryMetals |  |  | 1322.94
- | W100 |  | AC |  | creep rate | EXP | 68.13 | 1921.89 | 7.645259e-05 |  | %/s | F5.18 | Conway_1969_CreepRuptureDataRefractoryMetals |  |  | 1322.94
- | W100 |  | AC |  | creep rate | EXP | 65.28 | 1921.89 | 0.0001840847 |  | %/s | F5.18 | Conway_1969_CreepRuptureDataRefractoryMetals |  |  | 1322.94
- | W100 |  | AC |  | creep rate | EXP | 74.65 | 1921.89 | 0.0001886333 |  | %/s | F5.18 | Conway_1969_CreepRuptureDataRefractoryMetals |  |  | 1322.94
- | W100 |  | AC |  | creep rate | EXP | 13.79 | 2199.67 | 1.34032e-07 |  | %/s | F5.18 | Conway_1969_CreepRuptureDataRefractoryMetals |  |  | 1477.26
- | W100 |  | AC |  | creep rate | EXP | 16.46 | 2199.67 | 2.079798e-07 |  | %/s | F5.18 | Conway_1969_CreepRuptureDataRefractoryMetals |  |  | 1477.26
- | W100 |  | AC |  | creep rate | EXP | 15.68 | 2199.67 | 3.307003e-07 |  | %/s | F5.18 | Conway_1969_CreepRuptureDataRefractoryMetals |  |  | 1477.26
- | W100 |  | AC |  | creep rate | EXP | 20.25 | 2199.67 | 6.087687e-07 |  | %/s | F5.18 | Conway_1969_CreepRuptureDataRefractoryMetals |  |  | 1477.26
- | W100 |  | AC |  | creep rate | EXP | 16.87 | 2199.67 | 7.221996e-07 |  | %/s | F5.18 | Conway_1969_CreepRuptureDataRefractoryMetals |  |  | 1477.26
- | W100 |  | AC |  | creep rate | EXP | 20.63 | 2199.67 | 1.362309e-06 |  | %/s | F5.18 | Conway_1969_CreepRuptureDataRefractoryMetals |  |  | 1477.26
- | W100 |  | AC |  | creep rate | EXP | 24.02 | 2199.67 | 2.330726e-06 |  | %/s | F5.18 | Conway_1969_CreepRuptureDataRefractoryMetals |  |  | 1477.26
- | W100 |  | AC |  | creep rate | EXP | 34.84 | 2199.67 | 5.750655e-06 |  | %/s | F5.18 | Conway_1969_CreepRuptureDataRefractoryMetals |  |  | 1477.26
- | W100 |  | AC |  | creep rate | EXP | 30.47 | 2199.67 | 1.058608e-05 |  | %/s | F5.18 | Conway_1969_CreepRuptureDataRefractoryMetals |  |  | 1477.26
- | W100 |  | AC |  | creep rate | EXP | 34 | 2199.67 | 1.526671e-05 |  | %/s | F5.18 | Conway_1969_CreepRuptureDataRefractoryMetals |  |  | 1477.26
- | W100 |  | AC |  | creep rate | EXP | 31.8 | 2199.67 | 1.901744e-05 |  | %/s | F5.18 | Conway_1969_CreepRuptureDataRefractoryMetals |  |  | 1477.26
- | W100 |  | AC |  | creep rate | EXP | 34.21 | 2199.67 | 2.368963e-05 |  | %/s | F5.18 | Conway_1969_CreepRuptureDataRefractoryMetals |  |  | 1477.26
- | W100 |  | AC |  | creep rate | EXP | 37.26 | 2199.67 | 1.855886e-05 |  | %/s | F5.18 | Conway_1969_CreepRuptureDataRefractoryMetals |  |  | 1477.26
- | W100 |  | AC |  | creep rate | EXP | 41.08 | 2199.67 | 2.810368e-05 |  | %/s | F5.18 | Conway_1969_CreepRuptureDataRefractoryMetals |  |  | 1477.26
- | W100 |  | AC |  | creep rate | EXP | 37.49 | 2199.67 | 3.416402e-05 |  | %/s | F5.18 | Conway_1969_CreepRuptureDataRefractoryMetals |  |  | 1477.26
- | W100 |  | AC |  | creep rate | EXP | 34.84 | 2199.67 | 6.766883e-05 |  | %/s | F5.18 | Conway_1969_CreepRuptureDataRefractoryMetals |  |  | 1477.26
- | W100 |  | AC |  | creep rate | EXP | 41.08 | 2199.67 | 5.566511e-05 |  | %/s | F5.18 | Conway_1969_CreepRuptureDataRefractoryMetals |  |  | 1477.26
- | W100 |  | AC |  | creep rate | EXP | 44.46 | 2199.67 | 5.048708e-05 |  | %/s | F5.18 | Conway_1969_CreepRuptureDataRefractoryMetals |  |  | 1477.26
- | W100 |  | AC |  | creep rate | EXP | 43.92 | 2199.67 | 0.0001129805 |  | %/s | F5.18 | Conway_1969_CreepRuptureDataRefractoryMetals |  |  | 1477.26
- | W100 |  | AC |  | creep rate | EXP | 46.97 | 2199.67 | 9.069789e-05 |  | %/s | F5.18 | Conway_1969_CreepRuptureDataRefractoryMetals |  |  | 1477.26
- | W100 |  | AC |  | creep rate | EXP | 46.69 | 2199.67 | 0.0001551718 |  | %/s | F5.18 | Conway_1969_CreepRuptureDataRefractoryMetals |  |  | 1477.26
- | W100 |  | AC |  | creep rate | EXP | 17.5 | 2477.44 | 1.724841e-05 |  | %/s | F5.18 | Conway_1969_CreepRuptureDataRefractoryMetals |  |  | 1631.58
- | W100 |  | AC |  | creep rate | EXP | 15.68 | 2477.44 | 2.096789e-05 |  | %/s | F5.18 | Conway_1969_CreepRuptureDataRefractoryMetals |  |  | 1631.58
- | W100 |  | AC |  | creep rate | EXP | 19.76 | 2477.44 | 2.611928e-05 |  | %/s | F5.18 | Conway_1969_CreepRuptureDataRefractoryMetals |  |  | 1631.58
- | W100 |  | AC |  | creep rate | EXP | 17.6 | 2477.44 | 2.879811e-05 |  | %/s | F5.18 | Conway_1969_CreepRuptureDataRefractoryMetals |  |  | 1631.58
- | W100 |  | AC |  | creep rate | EXP | 21.52 | 2477.44 | 4.052974e-05 |  | %/s | F5.18 | Conway_1969_CreepRuptureDataRefractoryMetals |  |  | 1631.58
- | W100 |  | AC |  | creep rate | EXP | 19.64 | 2477.44 | 4.808159e-05 |  | %/s | F5.18 | Conway_1969_CreepRuptureDataRefractoryMetals |  |  | 1631.58
- | W100 |  | AC |  | creep rate | EXP | 23.59 | 2477.44 | 6.934089e-05 |  | %/s | F5.18 | Conway_1969_CreepRuptureDataRefractoryMetals |  |  | 1631.58
- | W100 |  | AC |  | creep rate | EXP | 21.52 | 2477.44 | 8.851084e-05 |  | %/s | F5.18 | Conway_1969_CreepRuptureDataRefractoryMetals |  |  | 1631.58
- | W100 |  | EBM |  | creep rate | EXP | 29.02 | 1921.89 | 1.616146e-06 |  | %/s | F5.18 | Conway_1969_CreepRuptureDataRefractoryMetals |  |  | 1322.94
- | W100 |  | EBM |  | creep rate | EXP | 32.78 | 1921.89 | 4.396525e-06 |  | %/s | F5.18 | Conway_1969_CreepRuptureDataRefractoryMetals |  |  | 1322.94
- | W100 |  | EBM |  | creep rate | EXP | 46.97 | 1921.89 | 3.023886e-05 |  | %/s | F5.18 | Conway_1969_CreepRuptureDataRefractoryMetals |  |  | 1322.94
- | W100 |  | EBM |  | creep rate | EXP | 14.66 | 2199.67 | 3.646175e-07 |  | %/s | F5.18 | Conway_1969_CreepRuptureDataRefractoryMetals |  |  | 1477.26
- | W100 |  | EBM |  | creep rate | EXP | 19.29 | 2199.67 | 1.82593e-06 |  | %/s | F5.18 | Conway_1969_CreepRuptureDataRefractoryMetals |  |  | 1477.26
- | W100 |  | EBM |  | creep rate | EXP | 21.79 | 2199.67 | 3.891401e-06 |  | %/s | F5.18 | Conway_1969_CreepRuptureDataRefractoryMetals |  |  | 1477.26
- | W100 |  | EBM |  | creep rate | EXP | 21.92 | 2199.67 | 5.3446e-06 |  | %/s | F5.18 | Conway_1969_CreepRuptureDataRefractoryMetals |  |  | 1477.26
- | W100 |  | EBM |  | creep rate | EXP | 25.07 | 2199.67 | 9.601347e-06 |  | %/s | F5.18 | Conway_1969_CreepRuptureDataRefractoryMetals |  |  | 1477.26
- | W100 |  | EBM |  | creep rate | EXP | 28.49 | 2199.67 | 1.996886e-05 |  | %/s | F5.18 | Conway_1969_CreepRuptureDataRefractoryMetals |  |  | 1477.26
- | W100 |  | EBM |  | creep rate | EXP | 32.78 | 2199.67 | 7.645259e-05 |  | %/s | F5.18 | Conway_1969_CreepRuptureDataRefractoryMetals |  |  | 1477.26
- | W100 |  | A | Annealed at 4000 F for 1h | creep rate | EXP | 55.03 | 1921.89 | 2.63e-05 |  | %/s | T5.5 | Conway_1969_CreepRuptureDataRefractoryMetals |  |  | 1322.94
| W100 |  | A | Annealed at 4000 F for 1h | creep rate | EXP | 61.86 | 1921.89 | 4e-05 |  | %/s | T5.5 | Conway_1969_CreepRuptureDataRefractoryMetals |  |  | 1322.94
| W100 |  | A | Annealed at 4000 F for 1h | creep rate | EXP | 69.52 | 1921.89 | 8.4e-05 |  | %/s | T5.5 | Conway_1969_CreepRuptureDataRefractoryMetals |  |  | 1322.94
| W100 |  | A | Annealed at 4000 F for 1h | creep rate | EXP | 75.72 | 1921.89 | 0.00021 |  | %/s | T5.5 | Conway_1969_CreepRuptureDataRefractoryMetals |  |  | 1322.94
| W100 |  | A | Annealed at 4000 F for 1h | creep rate | EXP | 32.55 | 2199.67 | 1.95e-05 |  | %/s | T5.5 | Conway_1969_CreepRuptureDataRefractoryMetals |  |  | 1477.26
| W100 |  | A | Annealed at 4000 F for 1h | creep rate | EXP | 38.14 | 2199.67 | 3.62e-05 |  | %/s | T5.5 | Conway_1969_CreepRuptureDataRefractoryMetals |  |  | 1477.26
| W100 |  | A | Annealed at 4000 F for 1h | creep rate | EXP | 42.9 | 2199.67 | 6.88e-05 |  | %/s | T5.5 | Conway_1969_CreepRuptureDataRefractoryMetals |  |  | 1477.26
| W100 |  | A | Annealed at 4000 F for 1h | creep rate | EXP | 47.86 | 2199.67 | 0.000171 |  | %/s | T5.5 | Conway_1969_CreepRuptureDataRefractoryMetals |  |  | 1477.26
| W100 |  | A | Annealed at 4000 F for 1h | creep rate | EXP | 34.69 | 2199.67 | 2.5e-05 |  | %/s | T5.5 | Conway_1969_CreepRuptureDataRefractoryMetals |  |  | 1477.26
| W100 |  | A | Annealed at 4000 F for 1h | creep rate | EXP | 38.14 | 2199.67 | 3.5e-05 |  | %/s | T5.5 | Conway_1969_CreepRuptureDataRefractoryMetals |  |  | 1477.26
| W100 |  | A | Annealed at 4000 F for 1h | creep rate | EXP | 41.38 | 2199.67 | 6e-05 |  | %/s | T5.5 | Conway_1969_CreepRuptureDataRefractoryMetals |  |  | 1477.26
| W100 |  | A | Annealed at 4000 F for 1h | creep rate | EXP | 44.69 | 2199.67 | 0.000115 |  | %/s | T5.5 | Conway_1969_CreepRuptureDataRefractoryMetals |  |  | 1477.26
| W100 |  | A | Annealed at 4000 F for 1h | creep rate | EXP | 17.93 | 2477.44 | 1.83e-05 |  | %/s | T5.5 | Conway_1969_CreepRuptureDataRefractoryMetals |  |  | 1631.58
| W100 |  | A | Annealed at 4000 F for 1h | creep rate | EXP | 19.93 | 2477.44 | 2.67e-05 |  | %/s | T5.5 | Conway_1969_CreepRuptureDataRefractoryMetals |  |  | 1631.58
| W100 |  | A | Annealed at 4000 F for 1h | creep rate | EXP | 21.93 | 2477.44 | 4.12e-05 |  | %/s | T5.5 | Conway_1969_CreepRuptureDataRefractoryMetals |  |  | 1631.58
| W100 |  | A | Annealed at 4000 F for 1h | creep rate | EXP | 24.07 | 2477.44 | 7.34e-05 |  | %/s | T5.5 | Conway_1969_CreepRuptureDataRefractoryMetals |  |  | 1631.58
| W100 |  | EBM+A | Annealed at 3600 F for 1h | creep rate | EXP | 29.1 | 1852.44 | 8.08e-07 |  | %/s | T5.5 | Conway_1969_CreepRuptureDataRefractoryMetals |  |  | 1284.36
| W100 |  | EBM+A | Annealed at 3600 F for 1h | creep rate | EXP | 29.1 | 1921.89 | 1.7e-06 |  | %/s | T5.5 | Conway_1969_CreepRuptureDataRefractoryMetals |  |  | 1322.94
| W100 |  | EBM+A | Annealed at 3600 F for 1h | creep rate | EXP | 29.1 | 1991.33 | 3.5e-06 |  | %/s | T5.5 | Conway_1969_CreepRuptureDataRefractoryMetals |  |  | 1361.52
| W100 |  | EBM+A | Annealed at 3600 F for 1h | creep rate | EXP | 29.1 | 2060.78 | 9.81e-06 |  | %/s | T5.5 | Conway_1969_CreepRuptureDataRefractoryMetals |  |  | 1400.1
| W100 |  | EBM+A | Annealed at 3600 F for 1h | creep rate | EXP | 22.07 | 2213.56 | 5.43e-06 |  | %/s | T5.5 | Conway_1969_CreepRuptureDataRefractoryMetals |  |  | 1484.98
| W100 |  | EBM+A | Annealed at 3600 F for 1h | creep rate | EXP | 22.07 | 2271.89 | 1.81e-05 |  | %/s | T5.5 | Conway_1969_CreepRuptureDataRefractoryMetals |  |  | 1517.38
| W100 |  | EBM+A | Annealed at 3600 F for 1h | creep rate | EXP | 22.07 | 2119.11 | 1.65e-06 |  | %/s | T5.5 | Conway_1969_CreepRuptureDataRefractoryMetals |  |  | 1432.51
| W100 |  | EBM+A | Annealed at 3600 F for 1h | creep rate | EXP | 22.07 | 2196.89 | 5.51e-06 |  | %/s | T5.5 | Conway_1969_CreepRuptureDataRefractoryMetals |  |  | 1475.72
| W100 |  | PMP |  | creep rate | EXP | 75.86 | 1923 | 0.003027778 |  | %/s | T5.13 | Conway_1969_CreepRuptureDataRefractoryMetals |  |  | 1323.56
| W100 |  | PMP |  | creep rate | EXP | 75.86 | 1923 | 0.001444444 |  | %/s | T5.13 | Conway_1969_CreepRuptureDataRefractoryMetals |  |  | 1323.56
| W100 |  | PMP |  | creep rate | EXP | 75.86 | 1923 | 0.003888889 |  | %/s | T5.13 | Conway_1969_CreepRuptureDataRefractoryMetals |  |  | 1323.56
| W100 |  | PMP |  | creep rate | EXP | 68.97 | 1923 | 0.001722222 |  | %/s | T5.13 | Conway_1969_CreepRuptureDataRefractoryMetals |  |  | 1323.56
| W100 |  | PMP |  | creep rate | EXP | 68.97 | 1923 | 0.003611111 |  | %/s | T5.13 | Conway_1969_CreepRuptureDataRefractoryMetals |  |  | 1323.56
| W100 |  | PMP |  | creep rate | EXP | 55.17 | 1923 | 0.0004166667 |  | %/s | T5.13 | Conway_1969_CreepRuptureDataRefractoryMetals |  |  | 1323.56
| W100 |  | PMP |  | creep rate | EXP | 48.28 | 1923 | 0.0002138889 |  | %/s | T5.13 | Conway_1969_CreepRuptureDataRefractoryMetals |  |  | 1323.56
| W100 |  | PMP |  | creep rate | EXP | 48.28 | 1923 | 0.000175 |  | %/s | T5.13 | Conway_1969_CreepRuptureDataRefractoryMetals |  |  | 1323.56
| W100 |  | PMP |  | creep rate | EXP | 41.38 | 1923 | 5.277778e-05 |  | %/s | T5.13 | Conway_1969_CreepRuptureDataRefractoryMetals |  |  | 1323.56
| W100 |  | PMP |  | creep rate | EXP | 41.38 | 1923 | 3.611111e-05 |  | %/s | T5.13 | Conway_1969_CreepRuptureDataRefractoryMetals |  |  | 1323.56
| W100 |  | PMP |  | creep rate | EXP | 41.38 | 1923 | 6.944444e-05 |  | %/s | T5.13 | Conway_1969_CreepRuptureDataRefractoryMetals |  |  | 1323.56
| W100 |  | PMP |  | creep rate | EXP | 41.38 | 1923 | 8.888889e-05 |  | %/s | T5.13 | Conway_1969_CreepRuptureDataRefractoryMetals |  |  | 1323.56
| W100 |  | PMP |  | creep rate | EXP | 27.59 | 1923 | 9.166667e-06 |  | %/s | T5.13 | Conway_1969_CreepRuptureDataRefractoryMetals |  |  | 1323.56
| W100 |  | PMP |  | creep rate | EXP | 27.59 | 2473 | 0.001722222 |  | %/s | T5.13 | Conway_1969_CreepRuptureDataRefractoryMetals |  |  | 1629.11
| W100 |  | PMP |  | creep rate | EXP | 27.59 | 2473 | 0.001055556 |  | %/s | T5.13 | Conway_1969_CreepRuptureDataRefractoryMetals |  |  | 1629.11
| W100 |  | PMP |  | creep rate | EXP | 24.14 | 2473 | 0.001347222 |  | %/s | T5.13 | Conway_1969_CreepRuptureDataRefractoryMetals |  |  | 1629.11
| W100 |  | PMP |  | creep rate | EXP | 19.31 | 2473 | 0.0001055556 |  | %/s | T5.13 | Conway_1969_CreepRuptureDataRefractoryMetals |  |  | 1629.11
| W100 |  | PMP |  | creep rate | EXP | 13.79 | 2473 | 5.555556e-05 |  | %/s | T5.13 | Conway_1969_CreepRuptureDataRefractoryMetals |  |  | 1629.11
| W100 |  | PMP |  | creep rate | EXP | 13.79 | 2473 | 3.888889e-05 |  | %/s | T5.13 | Conway_1969_CreepRuptureDataRefractoryMetals |  |  | 1629.11
| W100 |  | PMP |  | creep rate | EXP | 10.34 | 2473 | 5.555556e-05 |  | %/s | T5.13 | Conway_1969_CreepRuptureDataRefractoryMetals |  |  | 1629.11
| W100 |  | PMP |  | creep rate | EXP | 9.66 | 2473 | 1.194444e-05 |  | %/s | T5.13 | Conway_1969_CreepRuptureDataRefractoryMetals |  |  | 1629.11
| W100 |  | PMP |  | creep rate | EXP | 9.66 | 2473 | 2.222222e-05 |  | %/s | T5.13 | Conway_1969_CreepRuptureDataRefractoryMetals |  |  | 1629.11
| W100 |  | PMP |  | creep rate | EXP | 9.66 | 2473 | 6.111111e-05 |  | %/s | T5.13 | Conway_1969_CreepRuptureDataRefractoryMetals |  |  | 1629.11
| W100 |  | PMP |  | creep rate | EXP | 6.9 | 2473 | 1.944444e-06 |  | %/s | T5.13 | Conway_1969_CreepRuptureDataRefractoryMetals |  |  | 1629.11
| W100 |  | PMP+A | Annealed for 2 hours at test temperature | creep rate | EXP | 55.17 | 1873 | 4.666667e-06 |  | %/s | T5.18 | Conway_1969_CreepRuptureDataRefractoryMetals |  |  | 1295.78
| W100 |  | PMP+A | Annealed for 2 hours at test temperature | creep rate | EXP | 20.69 | 2273 | 2.833333e-06 |  | %/s | T5.18 | Conway_1969_CreepRuptureDataRefractoryMetals |  |  | 1518
| W100 |  | PMP+A | Annealed for 2 hours at test temperature | creep rate | EXP | 20.69 | 2273 | 4.333333e-06 |  | %/s | T5.18 | Conway_1969_CreepRuptureDataRefractoryMetals |  |  | 1518
| W100 |  | PMP+A | Annealed for 2 hours at test temperature | creep rate | EXP | 17.93 | 2473 | 4.833333e-05 |  | %/s | T5.18 | Conway_1969_CreepRuptureDataRefractoryMetals |  |  | 1629.11
| W100 |  | PMP+A | Annealed for 2 hours at test temperature | creep rate | EXP | 17.93 | 2473 | 6.666667e-05 |  | %/s | T5.18 | Conway_1969_CreepRuptureDataRefractoryMetals |  |  | 1629.11
| W100 |  | PMP+A | Annealed for 2 hours at test temperature | creep rate | EXP | 16.55 | 2473 | 2e-05 |  | %/s | T5.18 | Conway_1969_CreepRuptureDataRefractoryMetals |  |  | 1629.11
| W100 |  | PMP+A | Annealed for 2 hours at test temperature | creep rate | EXP | 15.17 | 2473 | 9.333333e-06 |  | %/s | T5.18 | Conway_1969_CreepRuptureDataRefractoryMetals |  |  | 1629.11
| W100 |  | PMP+A | Annealed for 2 hours at test temperature | creep rate | EXP | 13.79 | 2473 | 8.666667e-06 |  | %/s | T5.18 | Conway_1969_CreepRuptureDataRefractoryMetals |  |  | 1629.11
| W100 |  | PMP+A | Annealed for 2 hours at test temperature | creep rate | EXP | 13.79 | 2473 | 3.5e-06 |  | %/s | T5.18 | Conway_1969_CreepRuptureDataRefractoryMetals |  |  | 1629.11
| W100 |  | PMP+A | Annealed for 2 hours at test temperature | creep rate | EXP | 12.41 | 2473 | 3e-06 |  | %/s | T5.18 | Conway_1969_CreepRuptureDataRefractoryMetals |  |  | 1629.11
| W100 |  | PMP+A | Annealed for 2 hours at test temperature | creep rate | EXP | 12.41 | 2473 | 1.316667e-06 |  | %/s | T5.18 | Conway_1969_CreepRuptureDataRefractoryMetals |  |  | 1629.11
| W100 |  | PMP+A | Annealed for 2 hours at test temperature | creep rate | EXP | 11.03 | 2473 | 1.416667e-06 |  | %/s | T5.18 | Conway_1969_CreepRuptureDataRefractoryMetals |  |  | 1629.11
| W100 |  | PMP+A | Annealed for 2 hours at test temperature | creep rate | EXP | 8.97 | 2473 | 2.166667e-07 |  | %/s | T5.18 | Conway_1969_CreepRuptureDataRefractoryMetals |  |  | 1629.11
| W100 |  | PMP+A | Annealed for 2 hours at test temperature | creep rate | EXP | 17.24 | 2673 | 0.000145 |  | %/s | T5.18 | Conway_1969_CreepRuptureDataRefractoryMetals |  |  | 1740.22
| W100 |  | PMP+A | Annealed for 2 hours at test temperature | creep rate | EXP | 14.48 | 2673 | 5.666667e-05 |  | %/s | T5.18 | Conway_1969_CreepRuptureDataRefractoryMetals |  |  | 1740.22
| W100 |  | PMP+A | Annealed for 2 hours at test temperature | creep rate | EXP | 13.79 | 2673 | 5.833333e-05 |  | %/s | T5.18 | Conway_1969_CreepRuptureDataRefractoryMetals |  |  | 1740.22
| W100 |  | PMP+A | Annealed for 2 hours at test temperature | creep rate | EXP | 13.1 | 2673 | 4.333333e-05 |  | %/s | T5.18 | Conway_1969_CreepRuptureDataRefractoryMetals |  |  | 1740.22
| W100 |  | PMP+A | Annealed for 2 hours at test temperature | creep rate | EXP | 11.03 | 2673 | 1.666667e-05 |  | %/s | T5.18 | Conway_1969_CreepRuptureDataRefractoryMetals |  |  | 1740.22
| W100 |  | PMP+A | Annealed for 2 hours at test temperature | creep rate | EXP | 11.03 | 2673 | 2.166667e-05 |  | %/s | T5.18 | Conway_1969_CreepRuptureDataRefractoryMetals |  |  | 1740.22
| W100 |  | PMP+A | Annealed for 2 hours at test temperature | creep rate | EXP | 11.03 | 2673 | 1.633333e-05 |  | %/s | T5.18 | Conway_1969_CreepRuptureDataRefractoryMetals |  |  | 1740.22
| W100 |  | PMP+A | Annealed for 2 hours at test temperature | creep rate | EXP | 10.34 | 2673 | 1.033333e-05 |  | %/s | T5.18 | Conway_1969_CreepRuptureDataRefractoryMetals |  |  | 1740.22
| W100 |  | PMP+A | Annealed for 2 hours at test temperature | creep rate | EXP | 10.34 | 2673 | 6.5e-06 |  | %/s | T5.18 | Conway_1969_CreepRuptureDataRefractoryMetals |  |  | 1740.22
| W100 |  | PMP+A | Annealed for 2 hours at test temperature | creep rate | EXP | 10.34 | 2673 | 7.166667e-06 |  | %/s | T5.18 | Conway_1969_CreepRuptureDataRefractoryMetals |  |  | 1740.22
| W100 |  | PMP+A | Annealed for 2 hours at test temperature | creep rate | EXP | 10.34 | 2673 | 6e-06 |  | %/s | T5.18 | Conway_1969_CreepRuptureDataRefractoryMetals |  |  | 1740.22
| W100 |  | PMP+A | Annealed for 2 hours at test temperature | creep rate | EXP | 10.34 | 2673 | 4e-06 |  | %/s | T5.18 | Conway_1969_CreepRuptureDataRefractoryMetals |  |  | 1740.22
| W100 |  | PMP+A | Annealed for 2 hours at test temperature | creep rate | EXP | 9.66 | 2673 | 7.333333e-06 |  | %/s | T5.18 | Conway_1969_CreepRuptureDataRefractoryMetals |  |  | 1740.22
| W100 |  | PMP+A | Annealed for 2 hours at test temperature | creep rate | EXP | 9.66 | 2673 | 1.033333e-05 |  | %/s | T5.18 | Conway_1969_CreepRuptureDataRefractoryMetals |  |  | 1740.22
| W100 |  | PMP+A | Annealed for 2 hours at test temperature | creep rate | EXP | 8.28 | 2673 | 2.833333e-06 |  | %/s | T5.18 | Conway_1969_CreepRuptureDataRefractoryMetals |  |  | 1740.22
| W100 |  | PMP+A | Annealed for 2 hours at test temperature | creep rate | EXP | 6.9 | 2673 | 4.5e-07 |  | %/s | T5.18 | Conway_1969_CreepRuptureDataRefractoryMetals |  |  | 1740.22
| W100 |  | PMP+A | Annealed for 2 hours at test temperature | creep rate | EXP | 6.61 | 2673 | 5e-07 |  | %/s | T5.18 | Conway_1969_CreepRuptureDataRefractoryMetals |  |  | 1740.22
| W100 |  | PMP+A | Annealed for 2 hours at test temperature | creep rate | EXP | 8.28 | 3073 | 8.833333e-05 |  | %/s | T5.18 | Conway_1969_CreepRuptureDataRefractoryMetals |  |  | 1962.44
| W100 |  | PMP+A | Annealed for 2 hours at test temperature | creep rate | EXP | 8.28 | 3073 | 7.333333e-05 |  | %/s | T5.18 | Conway_1969_CreepRuptureDataRefractoryMetals |  |  | 1962.44
| W100 |  | PMP+A | Annealed for 2 hours at test temperature | creep rate | EXP | 8.28 | 3073 | 0.0001233333 |  | %/s | T5.18 | Conway_1969_CreepRuptureDataRefractoryMetals |  |  | 1962.44
| W100 |  | PMP+A | Annealed for 2 hours at test temperature | creep rate | EXP | 6.9 | 3073 | 3.333333e-05 |  | %/s | T5.18 | Conway_1969_CreepRuptureDataRefractoryMetals |  |  | 1962.44
| W100 |  | PMP+A | Annealed for 2 hours at test temperature | creep rate | EXP | 6.21 | 3073 | 8.333333e-06 |  | %/s | T5.18 | Conway_1969_CreepRuptureDataRefractoryMetals |  |  | 1962.44
| W100 |  | PMP+A | Annealed for 2 hours at test temperature | creep rate | EXP | 6.21 | 3073 | 9.666667e-06 |  | %/s | T5.18 | Conway_1969_CreepRuptureDataRefractoryMetals |  |  | 1962.44
| W100 |  | PMP+A | Annealed for 2 hours at test temperature | creep rate | EXP | 4.48 | 3073 | 4e-07 |  | %/s | T5.18 | Conway_1969_CreepRuptureDataRefractoryMetals |  |  | 1962.44
| W100 |  | PMP+A | Annealed for 2 hours at test temperature | creep rate | EXP | 3.79 | 3073 | 2.833333e-07 |  | %/s | T5.18 | Conway_1969_CreepRuptureDataRefractoryMetals |  |  | 1962.44
| W100 |  | PMP+A | Annealed for 2 hours at test temperature | creep rate | EXP | 3.45 | 3073 | 1.666667e-07 |  | %/s | T5.18 | Conway_1969_CreepRuptureDataRefractoryMetals |  |  | 1962.44
| W100 |  | AC+A | Annealed for 2 hours at test temperature | creep rate | EXP | 55.17 | 1873 | 4.833333e-06 |  | %/s | T5.20 | Conway_1969_CreepRuptureDataRefractoryMetals |  |  | 1295.78
| W100 |  | AC+A | Annealed for 2 hours at test temperature | creep rate | EXP | 48.28 | 1873 | 2.166667e-06 |  | %/s | T5.20 | Conway_1969_CreepRuptureDataRefractoryMetals |  |  | 1295.78
| W100 |  | AC+A | Annealed for 2 hours at test temperature | creep rate | EXP | 41.38 | 1873 | 8.5e-07 |  | %/s | T5.20 | Conway_1969_CreepRuptureDataRefractoryMetals |  |  | 1295.78
| W100 |  | AC+A | Annealed for 2 hours at test temperature | creep rate | EXP | 33.1 | 1873 | 2.5e-07 |  | %/s | T5.20 | Conway_1969_CreepRuptureDataRefractoryMetals |  |  | 1295.78
| W100 |  | AC+A | Annealed for 2 hours at test temperature | creep rate | EXP | 33.1 | 1873 | 2.333333e-07 |  | %/s | T5.20 | Conway_1969_CreepRuptureDataRefractoryMetals |  |  | 1295.78
| W100 |  | AC+A | Annealed for 2 hours at test temperature | creep rate | EXP | 33.1 | 2073 | 3.166667e-06 |  | %/s | T5.20 | Conway_1969_CreepRuptureDataRefractoryMetals |  |  | 1406.89
| W100 |  | AC+A | Annealed for 2 hours at test temperature | creep rate | EXP | 27.59 | 2073 | 1.016667e-06 |  | %/s | T5.20 | Conway_1969_CreepRuptureDataRefractoryMetals |  |  | 1406.89
| W100 |  | AC+A | Annealed for 2 hours at test temperature | creep rate | EXP | 20.69 | 2073 | 2.333333e-07 |  | %/s | T5.20 | Conway_1969_CreepRuptureDataRefractoryMetals |  |  | 1406.89
| W100 |  | AC+A | Annealed for 2 hours at test temperature | creep rate | EXP | 20.69 | 2273 | 4e-06 |  | %/s | T5.20 | Conway_1969_CreepRuptureDataRefractoryMetals |  |  | 1518
| W100 |  | AC+A | Annealed for 2 hours at test temperature | creep rate | EXP | 17.24 | 2273 | 1.633333e-06 |  | %/s | T5.20 | Conway_1969_CreepRuptureDataRefractoryMetals |  |  | 1518
| W100 |  | AC+A | Annealed for 2 hours at test temperature | creep rate | EXP | 13.79 | 2273 | 7.666667e-07 |  | %/s | T5.20 | Conway_1969_CreepRuptureDataRefractoryMetals |  |  | 1518
| W100 |  | AC+A | Annealed for 2 hours at test temperature | creep rate | EXP | 10.34 | 2273 | 2.5e-07 |  | %/s | T5.20 | Conway_1969_CreepRuptureDataRefractoryMetals |  |  | 1518
| W100 |  | AC+A | Annealed for 2 hours at test temperature | creep rate | EXP | 13.79 | 2473 | 6.666667e-06 |  | %/s | T5.20 | Conway_1969_CreepRuptureDataRefractoryMetals |  |  | 1629.11
| W100 |  | AC+A | Annealed for 2 hours at test temperature | creep rate | EXP | 12.41 | 2473 | 3.833333e-06 |  | %/s | T5.20 | Conway_1969_CreepRuptureDataRefractoryMetals |  |  | 1629.11
| W100 |  | AC+A | Annealed for 2 hours at test temperature | creep rate | EXP | 10.34 | 2473 | 1.6e-06 |  | %/s | T5.20 | Conway_1969_CreepRuptureDataRefractoryMetals |  |  | 1629.11
| W100 |  | AC+A | Annealed for 2 hours at test temperature | creep rate | EXP | 8.28 | 2473 | 5.166667e-07 |  | %/s | T5.20 | Conway_1969_CreepRuptureDataRefractoryMetals |  |  | 1629.11
| W100 |  | AC+A | Annealed for 2 hours at test temperature | creep rate | EXP | 6.9 | 2473 | 2.5e-07 |  | %/s | T5.20 | Conway_1969_CreepRuptureDataRefractoryMetals |  |  | 1629.11
| W100 |  | AC+A | Annealed for 2 hours at test temperature | creep rate | EXP | 10.34 | 2673 | 1.666667e-05 |  | %/s | T5.20 | Conway_1969_CreepRuptureDataRefractoryMetals |  |  | 1740.22
| W100 |  | AC+A | Annealed for 2 hours at test temperature | creep rate | EXP | 8.28 | 2673 | 6.666667e-06 |  | %/s | T5.20 | Conway_1969_CreepRuptureDataRefractoryMetals |  |  | 1740.22
| W100 |  | AC+A | Annealed for 2 hours at test temperature | creep rate | EXP | 6.9 | 2673 | 3.333333e-06 |  | %/s | T5.20 | Conway_1969_CreepRuptureDataRefractoryMetals |  |  | 1740.22
| W100 |  | AC+A | Annealed for 2 hours at test temperature | creep rate | EXP | 5.52 | 2673 | 1.166667e-06 |  | %/s | T5.20 | Conway_1969_CreepRuptureDataRefractoryMetals |  |  | 1740.22
| W100 |  | AC+A | Annealed for 2 hours at test temperature | creep rate | EXP | 4.48 | 2673 | 5.5e-07 |  | %/s | T5.20 | Conway_1969_CreepRuptureDataRefractoryMetals |  |  | 1740.22
| W100 |  | AC+A | Annealed for 2 hours at test temperature | creep rate | EXP | 8.28 | 2873 | 8.333333e-05 |  | %/s | T5.20 | Conway_1969_CreepRuptureDataRefractoryMetals |  |  | 1851.33
| W100 |  | AC+A | Annealed for 2 hours at test temperature | creep rate | EXP | 5.52 | 2873 | 1.416667e-05 |  | %/s | T5.20 | Conway_1969_CreepRuptureDataRefractoryMetals |  |  | 1851.33
| W100 |  | AC+A | Annealed for 2 hours at test temperature | creep rate | EXP | 4.48 | 2873 | 4.333333e-06 |  | %/s | T5.20 | Conway_1969_CreepRuptureDataRefractoryMetals |  |  | 1851.33
| W100 |  | AC+A | Annealed for 2 hours at test temperature | creep rate | EXP | 3.45 | 2873 | 1.833333e-06 |  | %/s | T5.20 | Conway_1969_CreepRuptureDataRefractoryMetals |  |  | 1851.33
| W100 |  | AC+A | Annealed for 2 hours at test temperature | creep rate | EXP | 2.76 | 2873 | 6.333333e-07 |  | %/s | T5.20 | Conway_1969_CreepRuptureDataRefractoryMetals |  |  | 1851.33
| W100 |  | AC+A | Annealed for 2 hours at test temperature | creep rate | EXP | 3.45 | 3073 | 1.383333e-05 |  | %/s | T5.20 | Conway_1969_CreepRuptureDataRefractoryMetals |  |  | 1962.44
| W100 |  | AC+A | Annealed for 2 hours at test temperature | creep rate | EXP | 2.76 | 3073 | 4e-06 |  | %/s | T5.20 | Conway_1969_CreepRuptureDataRefractoryMetals |  |  | 1962.44
| W100 |  | AC+A | Annealed for 2 hours at test temperature | creep rate | EXP | 2.07 | 3073 | 8.166667e-07 |  | %/s | T5.20 | Conway_1969_CreepRuptureDataRefractoryMetals |  |  | 1962.44
| W100 |  | AC+A | Annealed for 2 hours at test temperature | creep rate | EXP | 1.72 | 3073 | 2.5e-07 |  | %/s | T5.20 | Conway_1969_CreepRuptureDataRefractoryMetals |  |  | 1962.44
| W100 |  | AC+A | Annealed for 2 hours at test temperature | creep rate | EXP | 2.07 | 3273 | 1.116667e-05 |  | %/s | T5.20 | Conway_1969_CreepRuptureDataRefractoryMetals |  |  | 2073.56
| W99.2735 C0.366075 Ta0.360432 |  | PMP |  | creep rate | EXP | 155.17 | 1755.22 | 0.0001116667 |  | %/s | T5.24 | Conway_1969_CreepRuptureDataRefractoryMetals |  |  | 1230.34
| W99.2735 C0.366075 Ta0.360432 |  | PMP |  | creep rate | EXP | 120.69 | 1755.22 | 2.5e-05 |  | %/s | T5.24 | Conway_1969_CreepRuptureDataRefractoryMetals |  |  | 1230.34
| W99.2735 C0.366075 Ta0.360432 |  | PMP |  | creep rate | EXP | 103.45 | 1755.22 | 1.527778e-05 |  | %/s | T5.24 | Conway_1969_CreepRuptureDataRefractoryMetals |  |  | 1230.34
| W99.2735 C0.366075 Ta0.360432 |  | PMP |  | creep rate | EXP | 62.07 | 1755.22 | 1.75e-05 |  | %/s | T5.24 | Conway_1969_CreepRuptureDataRefractoryMetals |  |  | 1230.34
| W99.1814 Hf0.513441 C0.305208 |  | ? |  | creep rate | EXP | 68.97 | 1923 | 7.222222e-05 |  | %/s | T5.25 | Conway_1969_CreepRuptureDataRefractoryMetals |  |  | 1323.56
| W99.1814 Hf0.513441 C0.305208 |  | ? |  | creep rate | EXP | 55.17 | 1923 | 2.666667e-05 |  | %/s | T5.25 | Conway_1969_CreepRuptureDataRefractoryMetals |  |  | 1323.56
| W99.1814 Hf0.513441 C0.305208 |  | ? |  | creep rate | EXP | 41.38 | 1923 | 5e-06 |  | %/s | T5.25 | Conway_1969_CreepRuptureDataRefractoryMetals |  |  | 1323.56
| W99.1814 Hf0.513441 C0.305208 |  | ? |  | creep rate | EXP | 27.59 | 2473 | 6.388889e-05 |  | %/s | T5.25 | Conway_1969_CreepRuptureDataRefractoryMetals |  |  | 1629.11
| W99.1814 Hf0.513441 C0.305208 |  | ? |  | creep rate | EXP | 13.79 | 2473 | 0.0001055556 |  | %/s | T5.25 | Conway_1969_CreepRuptureDataRefractoryMetals |  |  | 1629.11
| W99.1814 Hf0.513441 C0.305208 |  | ? |  | creep rate | EXP | 6.9 | 2473 | 3.055556e-05 |  | %/s | T5.25 | Conway_1969_CreepRuptureDataRefractoryMetals |  |  | 1629.11
| W99.1814 Hf0.513441 C0.305208 |  | ? |  | creep rate | EXP | 6.9 | 2473 | 4.722222e-05 |  | %/s | T5.25 | Conway_1969_CreepRuptureDataRefractoryMetals |  |  | 1629.11
| W99.1814 Hf0.513441 C0.305208 |  | ? |  | creep rate | EXP | 4.14 | 2473 | 1.805556e-05 |  | %/s | T5.25 | Conway_1969_CreepRuptureDataRefractoryMetals |  |  | 1629.11
at% | Mo70.1669 W19.9733 Re9.85972 | Alpha | PMP+R+A | Sintering at 2600C. Rolling to 0.02inch-thick. Annealing at 1400C | creep rate | EXP | 41.38 | 1873 | 1e-06 |  | %/s | T5.34 | Conway_1969_CreepRuptureDataRefractoryMetals |  |  | 1295.78
at% | Mo65.8235 W20.6107 Re13.5658 | Alpha | PMP+R+A | Sintering at 2600C. Rolling to 0.02inch-thick. Annealing at 1400C | creep rate | EXP | 41.38 | 1873 | 1.283333e-06 |  | %/s | T5.34 | Conway_1969_CreepRuptureDataRefractoryMetals |  |  | 1295.78
at% | Mo61.1938 W21.29 Re17.5162 | Alpha | PMP+R+A | Sintering at 2600C. Rolling to 0.02inch-thick. Annealing at 1400C | creep rate | EXP | 33.05 | 1873 | 1.133333e-06 |  | %/s | T5.34 | Conway_1969_CreepRuptureDataRefractoryMetals |  |  | 1295.78
at% | Mo56.2485 W22.0157 Re21.7358 | Alpha+Sigma | PMP+R+A | Sintering at 2600C. Rolling to 0.02inch-thick. Annealing at 1400C | creep rate | EXP | 33.05 | 1873 | 2.166667e-06 |  | %/s | T5.34 | Conway_1969_CreepRuptureDataRefractoryMetals |  |  | 1295.78
at% | Mo74.3413 Re15.9596 W9.69907 | Alpha | PMP+R+A | Sintering at 2600C. Rolling to 0.02inch-thick. Annealing at 1400C | creep rate | EXP | 33.05 | 1873 | 3.5e-06 |  | %/s | T5.34 | Conway_1969_CreepRuptureDataRefractoryMetals |  |  | 1295.78
at% | Mo70.2561 Re19.7445 W9.99937 | Alpha+Sigma | PMP+R+A | Sintering at 2600C. Rolling to 0.02inch-thick. Annealing at 1400C | creep rate | EXP | 33.05 | 1873 | 3.666667e-06 |  | %/s | T5.34 | Conway_1969_CreepRuptureDataRefractoryMetals |  |  | 1295.78
at% | Mo70.1669 W19.9733 Re9.85972 | Alpha | PMP+R+A | Sintering at 2600C. Rolling to 0.02inch-thick. Annealing at 1400C | creep rate | EXP | 5.49 | 2473 | 2.666667e-07 |  | %/s | T5.35 | Conway_1969_CreepRuptureDataRefractoryMetals |  |  | 1629.11
at% | Mo65.8235 W20.6107 Re13.5658 | Alpha | PMP+R+A | Sintering at 2600C. Rolling to 0.02inch-thick. Annealing at 1400C | creep rate | EXP | 5.49 | 2473 | 1e-06 |  | %/s | T5.35 | Conway_1969_CreepRuptureDataRefractoryMetals |  |  | 1629.11
at% | Mo61.1938 W21.29 Re17.5162 | Alpha | PMP+R+A | Sintering at 2600C. Rolling to 0.02inch-thick. Annealing at 1400C | creep rate | EXP | 5.49 | 2473 | 2.666667e-06 |  | %/s | T5.35 | Conway_1969_CreepRuptureDataRefractoryMetals |  |  | 1629.11
at% | Mo56.2485 W22.0157 Re21.7358 | Alpha+Sigma | PMP+R+A | Sintering at 2600C. Rolling to 0.02inch-thick. Annealing at 1400C | creep rate | EXP | 5.49 | 2473 | 4.833333e-06 |  | %/s | T5.35 | Conway_1969_CreepRuptureDataRefractoryMetals |  |  | 1629.11
at% | Mo78.1883 Re12.3954 W9.41628 | Alpha | PMP+R+A | Sintering at 2600C. Rolling to 0.02inch-thick. Annealing at 1400C | creep rate | EXP | 5.49 | 2473 | 1.833333e-06 |  | %/s | T5.35 | Conway_1969_CreepRuptureDataRefractoryMetals |  |  | 1629.11
at% | Mo74.3413 Re15.9596 W9.69907 | Alpha | PMP+R+A | Sintering at 2600C. Rolling to 0.02inch-thick. Annealing at 1400C | creep rate | EXP | 5.49 | 2473 | 3.5e-06 |  | %/s | T5.35 | Conway_1969_CreepRuptureDataRefractoryMetals |  |  | 1629.11
at% | Mo70.2561 Re19.7445 W9.99937 | Alpha+Sigma | PMP+R+A | Sintering at 2600C. Rolling to 0.02inch-thick. Annealing at 1400C | creep rate | EXP | 5.49 | 2473 | 4.333333e-06 |  | %/s | T5.35 | Conway_1969_CreepRuptureDataRefractoryMetals |  |  | 1629.11
at% | Mo65.8235 W20.6107 Re13.5658 | Alpha | PMP+R+A | Sintering at 2600C. Rolling to 0.02inch-thick. Annealing at 1400C | creep rate | EXP | 3.43 | 2473 | 1.133333e-07 |  | %/s | T5.35 | Conway_1969_CreepRuptureDataRefractoryMetals |  |  | 1629.11
at% | Mo61.1938 W21.29 Re17.5162 | Alpha | PMP+R+A | Sintering at 2600C. Rolling to 0.02inch-thick. Annealing at 1400C | creep rate | EXP | 3.43 | 2473 | 1.616667e-06 |  | %/s | T5.35 | Conway_1969_CreepRuptureDataRefractoryMetals |  |  | 1629.11
at% | Mo74.3413 Re15.9596 W9.69907 | Alpha | PMP+R+A | Sintering at 2600C. Rolling to 0.02inch-thick. Annealing at 1400C | creep rate | EXP | 3.43 | 2473 | 1.666667e-06 |  | %/s | T5.35 | Conway_1969_CreepRuptureDataRefractoryMetals |  |  | 1629.11
at% | Mo70.2561 Re19.7445 W9.99937 | Alpha+Sigma | PMP+R+A | Sintering at 2600C. Rolling to 0.02inch-thick. Annealing at 1400C | creep rate | EXP | 3.43 | 2473 | 2.666667e-06 |  | %/s | T5.35 | Conway_1969_CreepRuptureDataRefractoryMetals |  |  | 1629.11
at% | Mo61.1938 W21.29 Re17.5162 | Alpha | PMP+R+A | Sintering at 2600C. Rolling to 0.02inch-thick. Annealing at 1400C | creep rate | EXP | 2.06 | 2473 | 7.833333e-07 |  | %/s | T5.35 | Conway_1969_CreepRuptureDataRefractoryMetals |  |  | 1629.11
at% | Mo74.3413 Re15.9596 W9.69907 | Alpha | PMP+R+A | Sintering at 2600C. Rolling to 0.02inch-thick. Annealing at 1400C | creep rate | EXP | 2.06 | 2473 | 8.333333e-07 |  | %/s | T5.35 | Conway_1969_CreepRuptureDataRefractoryMetals |  |  | 1629.11
at% | Mo70.2561 Re19.7445 W9.99937 | Alpha+Sigma | PMP+R+A | Sintering at 2600C. Rolling to 0.02inch-thick. Annealing at 1400C | creep rate | EXP | 2.06 | 2473 | 1.383333e-06 |  | %/s | T5.35 | Conway_1969_CreepRuptureDataRefractoryMetals |  |  | 1629.11
at% | Mo45.2273 W31.4701 Re23.3026 |  | AC+A | Prior anneal for 2 hours at test temperature | creep rate | EXP | 41.38 | 1873 | 3.833333e-06 |  | %/s | T5.36 | Conway_1969_CreepRuptureDataRefractoryMetals |  |  | 1295.78
at% | Mo45.2273 W31.4701 Re23.3026 |  | AC+A | Prior anneal for 2 hours at test temperature | creep rate | EXP | 33.05 | 1873 | 2.333333e-06 |  | %/s | T5.36 | Conway_1969_CreepRuptureDataRefractoryMetals |  |  | 1295.78
at% | Mo45.2273 W31.4701 Re23.3026 |  | AC+A | Prior anneal for 2 hours at test temperature | creep rate | EXP | 5.49 | 2473 | 2e-06 |  | %/s | T5.36 | Conway_1969_CreepRuptureDataRefractoryMetals |  |  | 1629.11
at% | Mo45.2273 W31.4701 Re23.3026 |  | AC+A | Prior anneal for 2 hours at test temperature | creep rate | EXP | 3.43 | 2473 | 1.833333e-07 |  | %/s | T5.36 | Conway_1969_CreepRuptureDataRefractoryMetals |  |  | 1629.11
at% | Mo45.2273 W31.4701 Re23.3026 |  | PMP | Prior anneal for 2 hours at test temperature | creep rate | EXP | 33.05 | 1873 | 8.333333e-07 |  | %/s | T5.37 | Conway_1969_CreepRuptureDataRefractoryMetals |  |  | 1295.78
at% | Mo45.2273 W31.4701 Re23.3026 |  | PMP | Prior anneal for 2 hours at test temperature | creep rate | EXP | 33.05 | 1873 | 1e-06 |  | %/s | T5.37 | Conway_1969_CreepRuptureDataRefractoryMetals |  |  | 1295.78
at% | Mo45.2273 W31.4701 Re23.3026 |  | PMP | Prior anneal for 2 hours at test temperature | creep rate | EXP | 33.05 | 1873 | 8.333333e-07 |  | %/s | T5.37 | Conway_1969_CreepRuptureDataRefractoryMetals |  |  | 1295.78
at% | Mo45.2273 W31.4701 Re23.3026 |  | PMP | Prior anneal for 2 hours at test temperature | creep rate | EXP | 33.05 | 1873 | 6.333333e-07 |  | %/s | T5.37 | Conway_1969_CreepRuptureDataRefractoryMetals |  |  | 1295.78
at% | Mo45.2273 W31.4701 Re23.3026 |  | PMP | Prior anneal for 2 hours at test temperature | creep rate | EXP | 5.49 | 2473 | 2.666667e-07 |  | %/s | T5.37 | Conway_1969_CreepRuptureDataRefractoryMetals |  |  | 1629.11
at% | Mo45.2273 W31.4701 Re23.3026 |  | PMP | Prior anneal for 2 hours at test temperature | creep rate | EXP | 5.49 | 2473 | 2.666667e-07 |  | %/s | T5.37 | Conway_1969_CreepRuptureDataRefractoryMetals |  |  | 1629.11
at% | Mo45.2273 W31.4701 Re23.3026 |  | PMP | Prior anneal for 2 hours at test temperature | creep rate | EXP | 5.49 | 2473 | 3.333333e-07 |  | %/s | T5.37 | Conway_1969_CreepRuptureDataRefractoryMetals |  |  | 1629.11
at% | Mo45.2273 W31.4701 Re23.3026 |  | PMP | Prior anneal for 2 hours at test temperature | creep rate | EXP | 5.49 | 2473 | 4e-07 |  | %/s | T5.37 | Conway_1969_CreepRuptureDataRefractoryMetals |  |  | 1629.11
| Re100 |  | PMP+A | Annealed 2 hours at test temperature | creep rate | EXP | 82.76 | 1873 | 7.666667e-06 |  | %/s | T6.2A | Conway_1969_CreepRuptureDataRefractoryMetals |  |  | 1295.78
| Re100 |  | PMP+A | Annealed 2 hours at test temperature | creep rate | EXP | 68.97 | 1873 | 4.166667e-06 |  | %/s | T6.2A | Conway_1969_CreepRuptureDataRefractoryMetals |  |  | 1295.78
| Re100 |  | PMP+A | Annealed 2 hours at test temperature | creep rate | EXP | 55.17 | 1873 | 2.833333e-06 |  | %/s | T6.2A | Conway_1969_CreepRuptureDataRefractoryMetals |  |  | 1295.78
| Re100 |  | PMP+A | Annealed 2 hours at test temperature | creep rate | EXP | 41.38 | 1873 | 8e-07 |  | %/s | T6.2A | Conway_1969_CreepRuptureDataRefractoryMetals |  |  | 1295.78
| Re100 |  | PMP+A | Annealed 2 hours at test temperature | creep rate | EXP | 33.1 | 1873 | 4.166667e-07 |  | %/s | T6.2A | Conway_1969_CreepRuptureDataRefractoryMetals |  |  | 1295.78
| Re100 |  | PMP+A | Annealed 2 hours at test temperature | creep rate | EXP | 25.86 | 1873 | 2.666667e-07 |  | %/s | T6.2A | Conway_1969_CreepRuptureDataRefractoryMetals |  |  | 1295.78
| Re100 |  | PMP+A | Annealed 2 hours at test temperature | creep rate | EXP | 10.34 | 1873 | 4.833333e-08 |  | %/s | T6.2A | Conway_1969_CreepRuptureDataRefractoryMetals |  |  | 1295.78
| Re100 |  | PMP+A | Annealed 2 hours at test temperature | creep rate | EXP | 6.9 | 1873 | 2.666667e-08 |  | %/s | T6.2A | Conway_1969_CreepRuptureDataRefractoryMetals |  |  | 1295.78
| Re100 |  | PMP+A | Annealed 2 hours at test temperature | creep rate | EXP | 34.48 | 2473 | 2e-05 |  | %/s | T6.2A | Conway_1969_CreepRuptureDataRefractoryMetals |  |  | 1629.11
| Re100 |  | PMP+A | Annealed 2 hours at test temperature | creep rate | EXP | 20.69 | 2473 | 3.333333e-06 |  | %/s | T6.2A | Conway_1969_CreepRuptureDataRefractoryMetals |  |  | 1629.11
| Re100 |  | PMP+A | Annealed 2 hours at test temperature | creep rate | EXP | 17.24 | 2473 | 2e-06 |  | %/s | T6.2A | Conway_1969_CreepRuptureDataRefractoryMetals |  |  | 1629.11
| Re100 |  | PMP+A | Annealed 2 hours at test temperature | creep rate | EXP | 13.79 | 2473 | 8.5e-07 |  | %/s | T6.2A | Conway_1969_CreepRuptureDataRefractoryMetals |  |  | 1629.11
| Re100 |  | PMP+A | Annealed 2 hours at test temperature | creep rate | EXP | 11.72 | 2473 | 6e-07 |  | %/s | T6.2A | Conway_1969_CreepRuptureDataRefractoryMetals |  |  | 1629.11
| Re100 |  | PMP+A | Annealed 2 hours at test temperature | creep rate | EXP | 6.9 | 2473 | 2.166667e-07 |  | %/s | T6.2A | Conway_1969_CreepRuptureDataRefractoryMetals |  |  | 1629.11
| Re100 |  | PMP+A | Annealed 2 hours at test temperature | creep rate | EXP | 20.69 | 2873 | 5e-05 |  | %/s | T6.2A | Conway_1969_CreepRuptureDataRefractoryMetals |  |  | 1851.33
| Re100 |  | PMP+A | Annealed 2 hours at test temperature | creep rate | EXP | 20.69 | 2873 | 0.00011 |  | %/s | T6.2A | Conway_1969_CreepRuptureDataRefractoryMetals |  |  | 1851.33
| Re100 |  | PMP+A | Annealed 2 hours at test temperature | creep rate | EXP | 20.69 | 2873 | 4e-05 |  | %/s | T6.2A | Conway_1969_CreepRuptureDataRefractoryMetals |  |  | 1851.33
| Re100 |  | PMP+A | Annealed 2 hours at test temperature | creep rate | EXP | 17.24 | 2873 | 1.65e-05 |  | %/s | T6.2A | Conway_1969_CreepRuptureDataRefractoryMetals |  |  | 1851.33
| Re100 |  | PMP+A | Annealed 2 hours at test temperature | creep rate | EXP | 16.55 | 2873 | 1.633333e-05 |  | %/s | T6.2A | Conway_1969_CreepRuptureDataRefractoryMetals |  |  | 1851.33
| Re100 |  | PMP+A | Annealed 2 hours at test temperature | creep rate | EXP | 15.17 | 2873 | 1.05e-05 |  | %/s | T6.2A | Conway_1969_CreepRuptureDataRefractoryMetals |  |  | 1851.33
| Re100 |  | PMP+A | Annealed 2 hours at test temperature | creep rate | EXP | 13.79 | 2873 | 8e-06 |  | %/s | T6.2A | Conway_1969_CreepRuptureDataRefractoryMetals |  |  | 1851.33
| Re100 |  | PMP+A | Annealed 2 hours at test temperature | creep rate | EXP | 13.79 | 2873 | 6.666667e-06 |  | %/s | T6.2A | Conway_1969_CreepRuptureDataRefractoryMetals |  |  | 1851.33
| Re100 |  | PMP+A | Annealed 2 hours at test temperature | creep rate | EXP | 13.1 | 2873 | 6.666667e-06 |  | %/s | T6.2A | Conway_1969_CreepRuptureDataRefractoryMetals |  |  | 1851.33
| Re100 |  | PMP+A | Annealed 2 hours at test temperature | creep rate | EXP | 12.41 | 2873 | 5.833333e-06 |  | %/s | T6.2A | Conway_1969_CreepRuptureDataRefractoryMetals |  |  | 1851.33
| Re100 |  | PMP+A | Annealed 2 hours at test temperature | creep rate | EXP | 11.72 | 2873 | 5.166667e-06 |  | %/s | T6.2A | Conway_1969_CreepRuptureDataRefractoryMetals |  |  | 1851.33
| Re100 |  | PMP+A | Annealed 2 hours at test temperature | creep rate | EXP | 10.34 | 2873 | 3.5e-06 |  | %/s | T6.2A | Conway_1969_CreepRuptureDataRefractoryMetals |  |  | 1851.33
| Re100 |  | PMP+A | Annealed 2 hours at test temperature | creep rate | EXP | 10.34 | 2873 | 5e-06 |  | %/s | T6.2A | Conway_1969_CreepRuptureDataRefractoryMetals |  |  | 1851.33
| Re100 |  | PMP+A | Annealed 2 hours at test temperature | creep rate | EXP | 8.97 | 2873 | 2.166667e-06 |  | %/s | T6.2A | Conway_1969_CreepRuptureDataRefractoryMetals |  |  | 1851.33
| Re100 |  | PMP+A | Annealed 2 hours at test temperature | creep rate | EXP | 8.97 | 2873 | 2.166667e-06 |  | %/s | T6.2A | Conway_1969_CreepRuptureDataRefractoryMetals |  |  | 1851.33
| Re100 |  | PMP+A | Annealed 2 hours at test temperature | creep rate | EXP | 6.9 | 2873 | 1.316667e-06 |  | %/s | T6.2A | Conway_1969_CreepRuptureDataRefractoryMetals |  |  | 1851.33
| Re100 |  | PMP+A | Annealed 2 hours at test temperature | creep rate | EXP | 5.52 | 2873 | 7.833333e-07 |  | %/s | T6.2A | Conway_1969_CreepRuptureDataRefractoryMetals |  |  | 1851.33
| Re100 |  | PMP+A | Annealed 2 hours at test temperature | creep rate | EXP | 5.17 | 2873 | 9.333333e-07 |  | %/s | T6.2A | Conway_1969_CreepRuptureDataRefractoryMetals |  |  | 1851.33
| Re100 |  | PMP+A | Annealed 2 hours at test temperature | creep rate | EXP | 4.83 | 2873 | 6.666667e-07 |  | %/s | T6.2A | Conway_1969_CreepRuptureDataRefractoryMetals |  |  | 1851.33
| Re100 |  | PMP+A | Annealed 2 hours at test temperature | creep rate | EXP | 2.76 | 2873 | 2.5e-07 |  | %/s | T6.2A | Conway_1969_CreepRuptureDataRefractoryMetals |  |  | 1851.33
| Re100 |  | PMP+A | Annealed 2 hours at test temperature | creep rate | EXP | 13.79 | 3073 | 4e-05 |  | %/s | T6.2A | Conway_1969_CreepRuptureDataRefractoryMetals |  |  | 1962.44
| Re100 |  | PMP+A | Annealed 2 hours at test temperature | creep rate | EXP | 13.79 | 3073 | 3e-05 |  | %/s | T6.2A | Conway_1969_CreepRuptureDataRefractoryMetals |  |  | 1962.44
| Re100 |  | PMP+A | Annealed 2 hours at test temperature | creep rate | EXP | 10.34 | 3073 | 1.833333e-05 |  | %/s | T6.2A | Conway_1969_CreepRuptureDataRefractoryMetals |  |  | 1962.44
| Re100 |  | PMP+A | Annealed 2 hours at test temperature | creep rate | EXP | 10.34 | 3073 | 1.2e-05 |  | %/s | T6.2A | Conway_1969_CreepRuptureDataRefractoryMetals |  |  | 1962.44
| Re100 |  | PMP+A | Annealed 2 hours at test temperature | creep rate | EXP | 6.9 | 3073 | 5.166667e-06 |  | %/s | T6.2A | Conway_1969_CreepRuptureDataRefractoryMetals |  |  | 1962.44
| Re100 |  | PMP+A | Annealed 2 hours at test temperature | creep rate | EXP | 6.9 | 3073 | 5.666667e-06 |  | %/s | T6.2A | Conway_1969_CreepRuptureDataRefractoryMetals |  |  | 1962.44
| Re100 |  | PMP+A | Annealed 2 hours at test temperature | creep rate | EXP | 4.14 | 3073 | 2.166667e-06 |  | %/s | T6.2A | Conway_1969_CreepRuptureDataRefractoryMetals |  |  | 1962.44
| Re100 |  | PMP+A | Annealed 2 hours at test temperature | creep rate | EXP | 4.14 | 3073 | 2.333333e-06 |  | %/s | T6.2A | Conway_1969_CreepRuptureDataRefractoryMetals |  |  | 1962.44
| Re100 |  | PMP+RX+A | Annealed 2 hours at test temperature | creep rate | EXP | 68.97 | 1873 | 2.333333e-07 |  | %/s | T6.2B | Conway_1969_CreepRuptureDataRefractoryMetals |  |  | 1295.78
| Re100 |  | PMP+RX+A | Annealed 2 hours at test temperature | creep rate | EXP | 55.17 | 1873 | 1.266667e-07 |  | %/s | T6.2B | Conway_1969_CreepRuptureDataRefractoryMetals |  |  | 1295.78
| Re100 |  | PMP+RX+A | Annealed 2 hours at test temperature | creep rate | EXP | 41.38 | 1873 | 3.833333e-08 |  | %/s | T6.2B | Conway_1969_CreepRuptureDataRefractoryMetals |  |  | 1295.78
| Re100 |  | PMP+RX+A | Annealed 2 hours at test temperature | creep rate | EXP | 33.1 | 1873 | 1.833333e-08 |  | %/s | T6.2B | Conway_1969_CreepRuptureDataRefractoryMetals |  |  | 1295.78
| Re100 |  | PMP+RX+A | Annealed 2 hours at test temperature | creep rate | EXP | 33.1 | 2473 | 3.166667e-06 |  | %/s | T6.2B | Conway_1969_CreepRuptureDataRefractoryMetals |  |  | 1629.11
| Re100 |  | PMP+RX+A | Annealed 2 hours at test temperature | creep rate | EXP | 27.59 | 2473 | 1.15e-06 |  | %/s | T6.2B | Conway_1969_CreepRuptureDataRefractoryMetals |  |  | 1629.11
| Re100 |  | PMP+RX+A | Annealed 2 hours at test temperature | creep rate | EXP | 20.69 | 2473 | 3e-07 |  | %/s | T6.2B | Conway_1969_CreepRuptureDataRefractoryMetals |  |  | 1629.11
| Re100 |  | PMP+RX+A | Annealed 2 hours at test temperature | creep rate | EXP | 13.79 | 2473 | 6e-08 |  | %/s | T6.2B | Conway_1969_CreepRuptureDataRefractoryMetals |  |  | 1629.11
| Re100 |  | PMP+RX+A | Annealed 2 hours at test temperature | creep rate | EXP | 10.34 | 2473 | 2.666667e-08 |  | %/s | T6.2B | Conway_1969_CreepRuptureDataRefractoryMetals |  |  | 1629.11
| Re100 |  | PMP+RX+A | Annealed 2 hours at test temperature | creep rate | EXP | 13.79 | 2873 | 1.666667e-06 |  | %/s | T6.2B | Conway_1969_CreepRuptureDataRefractoryMetals |  |  | 1851.33
| Re100 |  | PMP+RX+A | Annealed 2 hours at test temperature | creep rate | EXP | 10.34 | 2873 | 3.333333e-07 |  | %/s | T6.2B | Conway_1969_CreepRuptureDataRefractoryMetals |  |  | 1851.33
| Re100 |  | PMP+RX+A | Annealed 2 hours at test temperature | creep rate | EXP | 5.52 | 2873 | 4e-08 |  | %/s | T6.2B | Conway_1969_CreepRuptureDataRefractoryMetals |  |  | 1851.33
| Re100 |  | PMP+A | Annealed 2 hours at test temperature | creep rate | EXP | 68.97 | 1873 | 1.433333e-06 |  | %/s | T6.3 | Conway_1969_CreepRuptureDataRefractoryMetals |  |  | 1295.78
| Re100 |  | PMP+A | Annealed 2 hours at test temperature | creep rate | EXP | 41.38 | 1873 | 3.5e-07 |  | %/s | T6.3 | Conway_1969_CreepRuptureDataRefractoryMetals |  |  | 1295.78
| Re100 |  | PMP+A | Annealed 2 hours at test temperature | creep rate | EXP | 27.59 | 1873 | 1.566667e-07 |  | %/s | T6.3 | Conway_1969_CreepRuptureDataRefractoryMetals |  |  | 1295.78
| Re100 |  | PMP+A | Annealed 2 hours at test temperature | creep rate | EXP | 41.38 | 1873 | 2.5e-07 |  | %/s | T6.3 | Conway_1969_CreepRuptureDataRefractoryMetals |  |  | 1295.78
| Re100 |  | PMP+A | Annealed 2 hours at test temperature | creep rate | EXP | 41.38 | 1873 | 2.333333e-07 |  | %/s | T6.3 | Conway_1969_CreepRuptureDataRefractoryMetals |  |  | 1295.78
| Re100 |  | PMP+A | Annealed 2 hours at test temperature | creep rate | EXP | 33.1 | 2473 | 9.5e-06 |  | %/s | T6.3 | Conway_1969_CreepRuptureDataRefractoryMetals |  |  | 1629.11
| Re100 |  | PMP+A | Annealed 2 hours at test temperature | creep rate | EXP | 13.79 | 2473 | 1.25e-06 |  | %/s | T6.3 | Conway_1969_CreepRuptureDataRefractoryMetals |  |  | 1629.11
| Re100 |  | PMP+A | Annealed 2 hours at test temperature | creep rate | EXP | 6.9 | 2473 | 2.666667e-07 |  | %/s | T6.3 | Conway_1969_CreepRuptureDataRefractoryMetals |  |  | 1629.11
| Re100 |  | PMP+A | Annealed 2 hours at test temperature | creep rate | EXP | 13.79 | 2473 | 5.333333e-07 |  | %/s | T6.3 | Conway_1969_CreepRuptureDataRefractoryMetals |  |  | 1629.11
| Re100 |  | PMP+A | Annealed 2 hours at test temperature | creep rate | EXP | 13.79 | 2473 | 5e-07 |  | %/s | T6.3 | Conway_1969_CreepRuptureDataRefractoryMetals |  |  | 1629.11
| Re100 |  | PMP+A | Annealed 2 hours at 2400 C | creep rate | EXP | 13.79 | 2473 | 5.166667e-07 |  | %/s | T6.3 | Conway_1969_CreepRuptureDataRefractoryMetals |  |  | 1629.11
| Re100 |  | PMP+A | Annealed 2 hours at 2400 C | creep rate | EXP | 13.79 | 2473 | 4.5e-07 |  | %/s | T6.3 | Conway_1969_CreepRuptureDataRefractoryMetals |  |  | 1629.11
| Ta100 |  | AC+RX |  | creep rate | EXP | 120.69 | 921.89 | 5.833333e-08 |  | %/s | T7.10 | Conway_1969_CreepRuptureDataRefractoryMetals |  |  | 767.38
| Ta100 |  | AC+RX |  | creep rate | EXP | 103.45 | 921.89 | 5.555556e-09 |  | %/s | T7.10 | Conway_1969_CreepRuptureDataRefractoryMetals |  |  | 767.38
| Ta100 |  | AC+RX |  | creep rate | EXP | 103.45 | 921.89 | 2.222222e-08 |  | %/s | T7.10 | Conway_1969_CreepRuptureDataRefractoryMetals |  |  | 767.38
| Ta100 |  | AC+RX |  | creep rate | EXP | 206.9 | 755.22 | 1.111111e-08 |  | %/s | T7.10 | Conway_1969_CreepRuptureDataRefractoryMetals |  |  | 674.79
| Ta100 |  | AC+RX |  | creep rate | EXP | 275.86 | 755.22 | 1.333333e-07 |  | %/s | T7.10 | Conway_1969_CreepRuptureDataRefractoryMetals |  |  | 674.79
| Ta100 |  | AC+RX |  | creep rate | EXP | 68.97 | 1088.56 | 8.333333e-09 |  | %/s | T7.10 | Conway_1969_CreepRuptureDataRefractoryMetals |  |  | 859.98
| Ta100 |  | EBM+CW+RX | Cold Reduced 75%. Recrystallized by 1h at 1200°C | creep rate | EXP | 110.34 | 1023 | 0.002722222 |  | %/s | T7.17 | Conway_1969_CreepRuptureDataRefractoryMetals |  |  | 823.56
| Ta100 |  | EBM+CW+RX | Cold Reduced 75%. Recrystallized by 1h at 1200°C | creep rate | EXP | 96.55 | 1023 | 3.138889e-05 |  | %/s | T7.17 | Conway_1969_CreepRuptureDataRefractoryMetals |  |  | 823.56
| Ta100 |  | EBM+CW+RX | Cold Reduced 75%. Recrystallized by 1h at 1200°C | creep rate | EXP | 82.76 | 1023 | 4.027778e-06 |  | %/s | T7.17 | Conway_1969_CreepRuptureDataRefractoryMetals |  |  | 823.56
| Ta100 |  | EBM+CW+RX | Cold Reduced 75%. Recrystallized by 1h at 1200°C | creep rate | EXP | 75.86 | 1273 | 0.0008833333 |  | %/s | T7.17 | Conway_1969_CreepRuptureDataRefractoryMetals |  |  | 962.44
| Ta100 |  | EBM+CW+RX | Cold Reduced 75%. Recrystallized by 1h at 1200°C | creep rate | EXP | 68.97 | 1273 | 0.0003888889 |  | %/s | T7.17 | Conway_1969_CreepRuptureDataRefractoryMetals |  |  | 962.44
| Ta100 |  | EBM+CW+RX | Cold Reduced 75%. Recrystallized by 1h at 1200°C | creep rate | EXP | 62.07 | 1273 | 0.0001222222 |  | %/s | T7.17 | Conway_1969_CreepRuptureDataRefractoryMetals |  |  | 962.44
| Ta100 |  | EBM+CW+RX | Cold Reduced 75%. Recrystallized by 1h at 1200°C | creep rate | EXP | 55.17 | 1273 | 9.444444e-05 |  | %/s | T7.17 | Conway_1969_CreepRuptureDataRefractoryMetals |  |  | 962.44
| Ta100 |  | EBM+CW+RX | Cold Reduced 75%. Recrystallized by 1h at 1200°C | creep rate | EXP | 48.28 | 1473 | 0.02375 |  | %/s | T7.17 | Conway_1969_CreepRuptureDataRefractoryMetals |  |  | 1073.56
| Ta100 |  | EBM+CW+RX | Cold Reduced 75%. Recrystallized by 1h at 1200°C | creep rate | EXP | 34.48 | 1473 | 0.002416667 |  | %/s | T7.17 | Conway_1969_CreepRuptureDataRefractoryMetals |  |  | 1073.56
| Ta100 |  | EBM+CW+RX | Cold Reduced 75%. Recrystallized by 1h at 1200°C | creep rate | EXP | 24.14 | 1473 | 0.0001333333 |  | %/s | T7.17 | Conway_1969_CreepRuptureDataRefractoryMetals |  |  | 1073.56
| Ta100 |  | EBM+CW+RX | Cold Reduced 75%. Recrystallized by 1h at 1200°C | creep rate | EXP | 17.24 | 1473 | 2.777778e-05 |  | %/s | T7.17 | Conway_1969_CreepRuptureDataRefractoryMetals |  |  | 1073.56
| Ta100 |  | EBM+CW+RX | Cold Reduced 75%. Recrystallized by 1h at 1200°C | creep rate | EXP | 17.24 | 1673 | 0.0007222222 |  | %/s | T7.17 | Conway_1969_CreepRuptureDataRefractoryMetals |  |  | 1184.67
| Ta100 |  | EBM+CW+RX | Cold Reduced 75%. Recrystallized by 1h at 1200°C | creep rate | EXP | 12.41 | 1673 | 0.0002777778 |  | %/s | T7.17 | Conway_1969_CreepRuptureDataRefractoryMetals |  |  | 1184.67
| Ta100 |  | EBM+CW+RX | Cold Reduced 75%. Recrystallized by 1h at 1200°C | creep rate | EXP | 10.34 | 1673 | 0.0001611111 |  | %/s | T7.17 | Conway_1969_CreepRuptureDataRefractoryMetals |  |  | 1184.67
| Ta100 |  | EBM+CW+SR | Cold Reduced 95%. Stress Relieved by 0.25h at 750°C | creep rate | EXP | 372.41 | 298 | 8.055556e-05 |  | %/s | T7.17 | Conway_1969_CreepRuptureDataRefractoryMetals |  |  | 420.78
| Ta100 |  | EBM+CW+SR | Cold Reduced 95%. Stress Relieved by 0.25h at 750°C | creep rate | EXP | 365.52 | 298 | 0.0001916667 |  | %/s | T7.17 | Conway_1969_CreepRuptureDataRefractoryMetals |  |  | 420.78
| Ta100 |  | EBM+CW+SR | Cold Reduced 95%. Stress Relieved by 0.25h at 750°C | creep rate | EXP | 362.07 | 298 | 0.0002388889 |  | %/s | T7.17 | Conway_1969_CreepRuptureDataRefractoryMetals |  |  | 420.78
| Ta100 |  | EBM+CW+SR | Cold Reduced 95%. Stress Relieved by 0.25h at 750°C | creep rate | EXP | 296.55 | 773 | 1.111111e-07 |  | %/s | T7.17 | Conway_1969_CreepRuptureDataRefractoryMetals |  |  | 684.67
| Ta100 |  | EBM+CW+SR | Cold Reduced 95%. Stress Relieved by 0.25h at 750°C | creep rate | EXP | 224.14 | 1023 | 0.0006388889 |  | %/s | T7.17 | Conway_1969_CreepRuptureDataRefractoryMetals |  |  | 823.56
| Ta100 |  | EBM+CW+SR | Cold Reduced 95%. Stress Relieved by 0.25h at 750°C | creep rate | EXP | 189.66 | 1023 | 3.055556e-05 |  | %/s | T7.17 | Conway_1969_CreepRuptureDataRefractoryMetals |  |  | 823.56
| Ta98.5217 C1.47833 |  | EBM+RX |  | creep rate | EXP | 137.93 | 1023 | 3.888889e-06 |  | %/s | T7.20 | Conway_1969_CreepRuptureDataRefractoryMetals |  |  | 823.56
| Ta98.5217 C1.47833 |  | EBM+RX |  | creep rate | EXP | 172.41 | 1023 | 6.666667e-06 |  | %/s | T7.20 | Conway_1969_CreepRuptureDataRefractoryMetals |  |  | 823.56
| Ta98.5217 C1.47833 |  | EBM+RX |  | creep rate | EXP | 41.38 | 1473 | 2.222222e-05 |  | %/s | T7.20 | Conway_1969_CreepRuptureDataRefractoryMetals |  |  | 1073.56
| Ta98.5217 C1.47833 |  | EBM+RX |  | creep rate | EXP | 68.97 | 1473 | 4.444444e-05 |  | %/s | T7.20 | Conway_1969_CreepRuptureDataRefractoryMetals |  |  | 1073.56
| Ta98.5217 C1.47833 |  | EBM+RX |  | creep rate | EXP | 103.45 | 1473 | 0.01111111 |  | %/s | T7.20 | Conway_1969_CreepRuptureDataRefractoryMetals |  |  | 1073.56
| Ta99.7101 N0.289893 |  | EBM+RX |  | creep rate | EXP | 124.14 | 1023 | 0.0001388889 |  | %/s | T7.20 | Conway_1969_CreepRuptureDataRefractoryMetals |  |  | 823.56
| Ta99.7101 N0.289893 |  | EBM+RX |  | creep rate | EXP | 137.93 | 1023 | 0.001305556 |  | %/s | T7.20 | Conway_1969_CreepRuptureDataRefractoryMetals |  |  | 823.56
| Ta99.7101 N0.289893 |  | EBM+RX |  | creep rate | EXP | 144.83 | 1023 | 0.002138889 |  | %/s | T7.20 | Conway_1969_CreepRuptureDataRefractoryMetals |  |  | 823.56
| Ta99.7101 N0.289893 |  | EBM+RX |  | creep rate | EXP | 31.03 | 1473 | 0.0002777778 |  | %/s | T7.20 | Conway_1969_CreepRuptureDataRefractoryMetals |  |  | 1073.56
| Ta99.7101 N0.289893 |  | EBM+RX |  | creep rate | EXP | 41.38 | 1473 | 0.001861111 |  | %/s | T7.20 | Conway_1969_CreepRuptureDataRefractoryMetals |  |  | 1073.56
| Ta99.3703 O0.629706 |  | EBM+RX |  | creep rate | EXP | 89.66 | 1023 | 8.333333e-06 |  | %/s | T7.20 | Conway_1969_CreepRuptureDataRefractoryMetals |  |  | 823.56
| Ta99.3703 O0.629706 |  | EBM+RX |  | creep rate | EXP | 103.45 | 1023 | 0.0006944444 |  | %/s | T7.20 | Conway_1969_CreepRuptureDataRefractoryMetals |  |  | 823.56
| Ta99.3703 O0.629706 |  | EBM+RX |  | creep rate | EXP | 120.69 | 1023 | 0.005666667 |  | %/s | T7.20 | Conway_1969_CreepRuptureDataRefractoryMetals |  |  | 823.56
| Ta99.3703 O0.629706 |  | EBM+RX |  | creep rate | EXP | 137.93 | 1023 | 0.02861111 |  | %/s | T7.20 | Conway_1969_CreepRuptureDataRefractoryMetals |  |  | 823.56
| Ta99.3703 O0.629706 |  | EBM+RX |  | creep rate | EXP | 20.69 | 1473 | 0.0001083333 |  | %/s | T7.20 | Conway_1969_CreepRuptureDataRefractoryMetals |  |  | 1073.56
| Ta99.3703 O0.629706 |  | EBM+RX |  | creep rate | EXP | 34.48 | 1473 | 0.001166667 |  | %/s | T7.20 | Conway_1969_CreepRuptureDataRefractoryMetals |  |  | 1073.56
| Ta99.3703 O0.629706 |  | EBM+RX |  | creep rate | EXP | 48.28 | 1473 | 0.002305556 |  | %/s | T7.20 | Conway_1969_CreepRuptureDataRefractoryMetals |  |  | 1073.56
| Ta100 |  | EBM |  | creep rate | EXP | 4.64 | 1963 | 1.999956e-06 |  | %/s | F7.30 | Conway_1969_CreepRuptureDataRefractoryMetals |  |  | 1345.78
| Ta100 |  | EBM |  | creep rate | EXP | 12.84 | 1963 | 4.770583e-05 |  | %/s | F7.30 | Conway_1969_CreepRuptureDataRefractoryMetals |  |  | 1345.78
| Ta100 |  | EBM |  | creep rate | EXP | 24.8 | 1963 | 0.000838435 |  | %/s | F7.30 | Conway_1969_CreepRuptureDataRefractoryMetals |  |  | 1345.78
| Ta100 |  | EBM |  | creep rate | EXP | 1.13 | 2353 | 1.930698e-07 |  | %/s | F7.30 | Conway_1969_CreepRuptureDataRefractoryMetals |  |  | 1562.44
| Ta100 |  | EBM |  | creep rate | EXP | 4.62 | 2353 | 4.714866e-05 |  | %/s | F7.30 | Conway_1969_CreepRuptureDataRefractoryMetals |  |  | 1562.44
| Ta100 |  | EBM |  | creep rate | EXP | 8.01 | 2353 | 0.0002171374 |  | %/s | F7.30 | Conway_1969_CreepRuptureDataRefractoryMetals |  |  | 1562.44
| Ta100 |  | EBM |  | creep rate | EXP | 7.4 | 2353 | 0.0002947052 |  | %/s | F7.30 | Conway_1969_CreepRuptureDataRefractoryMetals |  |  | 1562.44
| Ta100 |  | EBM |  | creep rate | EXP | 8.06 | 2353 | 0.0003816213 |  | %/s | F7.30 | Conway_1969_CreepRuptureDataRefractoryMetals |  |  | 1562.44
| Ta100 |  | EBM |  | creep rate | EXP | 1.54 | 2663 | 5.963623e-06 |  | %/s | F7.30 | Conway_1969_CreepRuptureDataRefractoryMetals |  |  | 1734.67
| Ta100 |  | EBM |  | creep rate | EXP | 3.13 | 2663 | 5.893973e-05 |  | %/s | F7.30 | Conway_1969_CreepRuptureDataRefractoryMetals |  |  | 1734.67
| Ta100 |  | EBM |  | creep rate | EXP | 4.33 | 2663 | 0.0002714398 |  | %/s | F7.30 | Conway_1969_CreepRuptureDataRefractoryMetals |  |  | 1734.67
| Ta100 |  | EBM |  | creep rate | EXP | 8.17 | 2663 | 0.004605378 |  | %/s | F7.30 | Conway_1969_CreepRuptureDataRefractoryMetals |  |  | 1734.67
| Ta100 |  | EBM |  | creep rate | EXP | 0.28 | 2923 | 1.581174e-06 |  | %/s | F7.30 | Conway_1969_CreepRuptureDataRefractoryMetals |  |  | 1879.11
| Ta100 |  | EBM |  | creep rate | EXP | 0.33 | 2923 | 2.589795e-06 |  | %/s | F7.30 | Conway_1969_CreepRuptureDataRefractoryMetals |  |  | 1879.11
| Ta100 |  | EBM |  | creep rate | EXP | 0.64 | 2923 | 5.557737e-06 |  | %/s | F7.30 | Conway_1969_CreepRuptureDataRefractoryMetals |  |  | 1879.11
| Ta100 |  | EBM |  | creep rate | EXP | 1.45 | 2923 | 8.891593e-05 |  | %/s | F7.30 | Conway_1969_CreepRuptureDataRefractoryMetals |  |  | 1879.11
| Ta100 |  | AC |  | creep rate | EXP | 19.11 | 1477 | 1.331323e-07 |  | %/s | F7.34 | Conway_1969_CreepRuptureDataRefractoryMetals |  |  | 1075.78
| Ta100 |  | AC |  | creep rate | EXP | 27.44 | 1477 | 2.266898e-07 |  | %/s | F7.34 | Conway_1969_CreepRuptureDataRefractoryMetals |  |  | 1075.78
| Ta100 |  | AC |  | creep rate | EXP | 24.06 | 1477 | 4.515391e-07 |  | %/s | F7.34 | Conway_1969_CreepRuptureDataRefractoryMetals |  |  | 1075.78
| Ta100 |  | AC |  | creep rate | EXP | 31.17 | 1477 | 1.495321e-06 |  | %/s | F7.34 | Conway_1969_CreepRuptureDataRefractoryMetals |  |  | 1075.78
| Ta100 |  | AC |  | creep rate | EXP | 34.62 | 1477 | 2.059086e-06 |  | %/s | F7.34 | Conway_1969_CreepRuptureDataRefractoryMetals |  |  | 1075.78
| Ta100 |  | AC |  | creep rate | EXP | 41.71 | 1477 | 3.551165e-06 |  | %/s | F7.34 | Conway_1969_CreepRuptureDataRefractoryMetals |  |  | 1075.78
| Ta100 |  | AC |  | creep rate | EXP | 41.57 | 1477 | 6.661537e-06 |  | %/s | F7.34 | Conway_1969_CreepRuptureDataRefractoryMetals |  |  | 1075.78
| Ta100 |  | AC |  | creep rate | EXP | 10.41 | 1700 | 1.288783e-07 |  | %/s | F7.34 | Conway_1969_CreepRuptureDataRefractoryMetals |  |  | 1199.67
| Ta100 |  | AC |  | creep rate | EXP | 10.41 | 1700 | 1.906695e-07 |  | %/s | F7.34 | Conway_1969_CreepRuptureDataRefractoryMetals |  |  | 1199.67
| Ta100 |  | AC |  | creep rate | EXP | 17.13 | 1700 | 1.128142e-06 |  | %/s | F7.34 | Conway_1969_CreepRuptureDataRefractoryMetals |  |  | 1199.67
| Ta100 |  | AC |  | creep rate | EXP | 23.99 | 1700 | 1.223745e-05 |  | %/s | F7.34 | Conway_1969_CreepRuptureDataRefractoryMetals |  |  | 1199.67
| Ta100 |  | AC |  | creep rate | EXP | 4.44 | 1922 | 3.812064e-08 |  | %/s | F7.34 | Conway_1969_CreepRuptureDataRefractoryMetals |  |  | 1323
| Ta100 |  | AC |  | creep rate | EXP | 4.45 | 1922 | 1.621883e-07 |  | %/s | F7.34 | Conway_1969_CreepRuptureDataRefractoryMetals |  |  | 1323
| Ta100 |  | AC |  | creep rate | EXP | 7.49 | 1922 | 8.830119e-07 |  | %/s | F7.34 | Conway_1969_CreepRuptureDataRefractoryMetals |  |  | 1323
| Ta100 |  | AC |  | creep rate | EXP | 10.99 | 1922 | 4.026272e-06 |  | %/s | F7.34 | Conway_1969_CreepRuptureDataRefractoryMetals |  |  | 1323
| Ta90.1418 W9.85819 |  | AC+RX |  | creep rate | EXP | 131.03 | 1755.22 | 0.001472222 |  | %/s | T7.25 | Conway_1969_CreepRuptureDataRefractoryMetals |  |  | 1230.34
| Ta90.1418 W9.85819 |  | AC+RX |  | creep rate | EXP | 113.79 | 1755.22 | 0.0009722222 |  | %/s | T7.25 | Conway_1969_CreepRuptureDataRefractoryMetals |  |  | 1230.34
| Ta90.1418 W9.85819 |  | AC+RX |  | creep rate | EXP | 55.17 | 2199.67 | 0.01002778 |  | %/s | T7.25 | Conway_1969_CreepRuptureDataRefractoryMetals |  |  | 1477.26
| Ta90.1418 W9.85819 |  | AC+RX |  | creep rate | EXP | 38.62 | 2199.67 | 0.002027778 |  | %/s | T7.25 | Conway_1969_CreepRuptureDataRefractoryMetals |  |  | 1477.26
| Ta90.1418 W9.85819 |  | AC+RX |  | creep rate | EXP | 109.66 | 1366.33 | 1.777778e-09 |  | %/s | T7.27 | Conway_1969_CreepRuptureDataRefractoryMetals |  |  | 1014.29
| Ta90.1418 W9.85819 |  | AC+RX |  | creep rate | EXP | 55.17 | 1477.44 | 2.611111e-09 |  | %/s | T7.27 | Conway_1969_CreepRuptureDataRefractoryMetals |  |  | 1076.02
at% | Ta88.036 W9.48 Hf2.43 Nb0.038 C0.016 |  | AC |  | creep rate | EXP | 482.76 | 1255 | 2.083333e-05 |  | %/s | T7.34 | Conway_1969_CreepRuptureDataRefractoryMetals |  |  | 952.44
at% | Ta88.036 W9.48 Hf2.43 Nb0.038 C0.016 |  | AC |  | creep rate | EXP | 413.79 | 1255 | 1.027778e-05 |  | %/s | T7.34 | Conway_1969_CreepRuptureDataRefractoryMetals |  |  | 952.44
at% | Ta88.036 W9.48 Hf2.43 Nb0.038 C0.016 |  | AC |  | creep rate | EXP | 344.83 | 1255 | 3.055556e-06 |  | %/s | T7.34 | Conway_1969_CreepRuptureDataRefractoryMetals |  |  | 952.44
at% | Ta88.036 W9.48 Hf2.43 Nb0.038 C0.016 |  | AC |  | creep rate | EXP | 344.83 | 1366 | 0.0001427778 |  | %/s | T7.34 | Conway_1969_CreepRuptureDataRefractoryMetals |  |  | 1014.11
at% | Ta88.036 W9.48 Hf2.43 Nb0.038 C0.016 |  | AC |  | creep rate | EXP | 289.66 | 1366 | 3.527778e-05 |  | %/s | T7.34 | Conway_1969_CreepRuptureDataRefractoryMetals |  |  | 1014.11
at% | Ta88.036 W9.48 Hf2.43 Nb0.038 C0.016 |  | AC |  | creep rate | EXP | 241.38 | 1366 | 2.472222e-05 |  | %/s | T7.34 | Conway_1969_CreepRuptureDataRefractoryMetals |  |  | 1014.11
at% | Ta88.036 W9.48 Hf2.43 Nb0.038 C0.016 |  | AC |  | creep rate | EXP | 206.9 | 1366 | 6.666667e-06 |  | %/s | T7.34 | Conway_1969_CreepRuptureDataRefractoryMetals |  |  | 1014.11
at% | Ta88.036 W9.48 Hf2.43 Nb0.038 C0.016 |  | AC |  | creep rate | EXP | 193.1 | 1366 | 7.222222e-06 |  | %/s | T7.34 | Conway_1969_CreepRuptureDataRefractoryMetals |  |  | 1014.11
at% | Ta88.036 W9.48 Hf2.43 Nb0.038 C0.016 |  | AC |  | creep rate | EXP | 206.9 | 1477 | 0.000125 |  | %/s | T7.34 | Conway_1969_CreepRuptureDataRefractoryMetals |  |  | 1075.78
at% | Ta88.036 W9.48 Hf2.43 Nb0.038 C0.016 |  | AC |  | creep rate | EXP | 172.41 | 1477 | 3.25e-05 |  | %/s | T7.34 | Conway_1969_CreepRuptureDataRefractoryMetals |  |  | 1075.78
at% | Ta88.036 W9.48 Hf2.43 Nb0.038 C0.016 |  | AC |  | creep rate | EXP | 137.93 | 1477 | 1.277778e-05 |  | %/s | T7.34 | Conway_1969_CreepRuptureDataRefractoryMetals |  |  | 1075.78
at% | Ta88.036 W9.48 Hf2.43 Nb0.038 C0.016 |  | AC |  | creep rate | EXP | 120.69 | 1477 | 5.277778e-06 |  | %/s | T7.34 | Conway_1969_CreepRuptureDataRefractoryMetals |  |  | 1075.78
at% | Ta88.036 W9.48 Hf2.43 Nb0.038 C0.016 |  | AC |  | creep rate | EXP | 77.93 | 1700 | 7.916667e-05 |  | %/s | T7.34 | Conway_1969_CreepRuptureDataRefractoryMetals |  |  | 1199.67
at% | Ta88.036 W9.48 Hf2.43 Nb0.038 C0.016 |  | AC |  | creep rate | EXP | 68.97 | 1922 | 0.0005 |  | %/s | T7.34 | Conway_1969_CreepRuptureDataRefractoryMetals |  |  | 1323
at% | Ta88.036 W9.48 Hf2.43 Nb0.038 C0.016 |  | AC |  | creep rate | EXP | 44.83 | 1922 | 0.0002458333 |  | %/s | T7.34 | Conway_1969_CreepRuptureDataRefractoryMetals |  |  | 1323
at% | Ta88.036 W9.48 Hf2.43 Nb0.038 C0.016 |  | AC |  | creep rate | EXP | 31.03 | 1922 | 3.333333e-05 |  | %/s | T7.34 | Conway_1969_CreepRuptureDataRefractoryMetals |  |  | 1323
at% | Ta88.036 W9.48 Hf2.43 Nb0.038 C0.016 |  | AC+A | Annealed 1 hr at 1500 C | creep rate | EXP | 289.66 | 1366 | 1.194444e-05 |  | %/s | T7.34 | Conway_1969_CreepRuptureDataRefractoryMetals |  |  | 1014.11
at% | Ta88.036 W9.48 Hf2.43 Nb0.038 C0.016 |  | AC+A | Annealed 1 hr at 1500 C | creep rate | EXP | 206.9 | 1477 | 9.722222e-06 |  | %/s | T7.34 | Conway_1969_CreepRuptureDataRefractoryMetals |  |  | 1075.78
at% | Ta87.0875 W10.4 Hf2.5 C0.0125 |  | AC+RX | Recystalized 1 Hour at 3000°F | creep rate | EXP | 534.36 | 1366.33 | 0.0002638889 |  | %/s | T7.35 | Conway_1969_CreepRuptureDataRefractoryMetals |  |  | 1014.29
at% | Ta87.0875 W10.4 Hf2.5 C0.0125 |  | AC+RX | Recystalized 1 Hour at 3000°F | creep rate | EXP | 517.13 | 1366.33 | 6.75e-05 |  | %/s | T7.35 | Conway_1969_CreepRuptureDataRefractoryMetals |  |  | 1014.29
at% | Ta87.0875 W10.4 Hf2.5 C0.0125 |  | AC+RX | Recystalized 1 Hour at 3000°F | creep rate | EXP | 482.65 | 1366.33 | 2.888889e-05 |  | %/s | T7.35 | Conway_1969_CreepRuptureDataRefractoryMetals |  |  | 1014.29
at% | Ta87.0875 W10.4 Hf2.5 C0.0125 |  | AC+RX | Recystalized 1 Hour at 3000°F | creep rate | EXP | 448.18 | 1477.44 | 0.0001166667 |  | %/s | T7.35 | Conway_1969_CreepRuptureDataRefractoryMetals |  |  | 1076.02
at% | Ta87.0875 W10.4 Hf2.5 C0.0125 |  | AC+RX | Recystalized 1 Hour at 3000°F | creep rate | EXP | 413.7 | 1477.44 | 5e-05 |  | %/s | T7.35 | Conway_1969_CreepRuptureDataRefractoryMetals |  |  | 1076.02
at% | Ta87.0875 W10.4 Hf2.5 C0.0125 |  | AC+RX | Recystalized 1 Hour at 3000°F | creep rate | EXP | 413.7 | 1477.44 | 4.166667e-05 |  | %/s | T7.35 | Conway_1969_CreepRuptureDataRefractoryMetals |  |  | 1076.02
at% | Ta87.0875 W10.4 Hf2.5 C0.0125 |  | AC+RX | Recystalized 1 Hour at 3000°F | creep rate | EXP | 413.7 | 1477.44 | 0.0004222222 |  | %/s | T7.35 | Conway_1969_CreepRuptureDataRefractoryMetals |  |  | 1076.02
at% | Ta87.0875 W10.4 Hf2.5 C0.0125 |  | AC+RX | Recystalized 1 Hour at 3000°F | creep rate | EXP | 379.23 | 1477.44 | 0.0004638889 |  | %/s | T7.35 | Conway_1969_CreepRuptureDataRefractoryMetals |  |  | 1076.02
at% | Ta87.0875 W10.4 Hf2.5 C0.0125 |  | AC+RX | Recystalized 1 Hour at 3000°F | creep rate | EXP | 379.23 | 1477.44 | 2.361111e-05 |  | %/s | T7.35 | Conway_1969_CreepRuptureDataRefractoryMetals |  |  | 1076.02
at% | Ta87.0875 W10.4 Hf2.5 C0.0125 |  | AC+RX | Recystalized 1 Hour at 3000°F | creep rate | EXP | 379.23 | 1477.44 | 2.611111e-05 |  | %/s | T7.35 | Conway_1969_CreepRuptureDataRefractoryMetals |  |  | 1076.02
at% | Ta87.0875 W10.4 Hf2.5 C0.0125 |  | AC+RX | Recystalized 1 Hour at 3000°F | creep rate | EXP | 344.75 | 1477.44 | 7.75e-05 |  | %/s | T7.35 | Conway_1969_CreepRuptureDataRefractoryMetals |  |  | 1076.02
at% | Ta87.0875 W10.4 Hf2.5 C0.0125 |  | AC+RX | Recystalized 1 Hour at 3000°F | creep rate | EXP | 310.28 | 1477.44 | 0.000225 |  | %/s | T7.35 | Conway_1969_CreepRuptureDataRefractoryMetals |  |  | 1076.02
at% | Ta87.0875 W10.4 Hf2.5 C0.0125 |  | AC+RX | Recystalized 1 Hour at 3000°F | creep rate | EXP | 137.9 | 1921.89 | 0.009861111 |  | %/s | T7.35 | Conway_1969_CreepRuptureDataRefractoryMetals |  |  | 1322.94
at% | Ta87.0875 W10.4 Hf2.5 C0.0125 |  | AC+RX | Recystalized 1 Hour at 3000°F | creep rate | EXP | 120.66 | 1921.89 | 0.002944444 |  | %/s | T7.35 | Conway_1969_CreepRuptureDataRefractoryMetals |  |  | 1322.94
at% | Ta87.0875 W10.4 Hf2.5 C0.0125 |  | AC+RX | Recystalized 1 Hour at 3000°F | creep rate | EXP | 120.66 | 1921.89 | 0.002055556 |  | %/s | T7.35 | Conway_1969_CreepRuptureDataRefractoryMetals |  |  | 1322.94
at% | Ta87.0875 W10.4 Hf2.5 C0.0125 |  | AC+RX | Recystalized 1 Hour at 3000°F | creep rate | EXP | 120.66 | 1921.89 | 0.002194444 |  | %/s | T7.35 | Conway_1969_CreepRuptureDataRefractoryMetals |  |  | 1322.94
at% | Ta87.0875 W10.4 Hf2.5 C0.0125 |  | AC+RX | Recystalized 1 Hour at 3000°F | creep rate | EXP | 103.43 | 1921.89 | 0.001277778 |  | %/s | T7.35 | Conway_1969_CreepRuptureDataRefractoryMetals |  |  | 1322.94
at% | Ta87.0875 W10.4 Hf2.5 C0.0125 |  | AC+RX | Recystalized 1 Hour at 3000°F | creep rate | EXP | 103.43 | 1921.89 | 0.001005556 |  | %/s | T7.35 | Conway_1969_CreepRuptureDataRefractoryMetals |  |  | 1322.94
at% | Ta87.0875 W10.4 Hf2.5 C0.0125 |  | AC+RX | Recystalized 1 Hour at 3000°F | creep rate | EXP | 103.43 | 1921.89 | 0.0007694444 |  | %/s | T7.35 | Conway_1969_CreepRuptureDataRefractoryMetals |  |  | 1322.94
at% | Ta87.0875 W10.4 Hf2.5 C0.0125 |  | AC+RX | Recystalized 1 Hour at 3000°F | creep rate | EXP | 103.43 | 1921.89 | 0.001583333 |  | %/s | T7.35 | Conway_1969_CreepRuptureDataRefractoryMetals |  |  | 1322.94
at% | Ta87.0875 W10.4 Hf2.5 C0.0125 |  | AC+RX | Recystalized 1 Hour at 3000°F | creep rate | EXP | 310.28 | 1588.56 | 0.0002416667 |  | %/s | T7.35 | Conway_1969_CreepRuptureDataRefractoryMetals |  |  | 1137.76
at% | Ta87.0875 W10.4 Hf2.5 C0.0125 |  | AC+RX | Recystalized 1 Hour at 3000°F | creep rate | EXP | 293.04 | 1588.56 | 0.0002972222 |  | %/s | T7.35 | Conway_1969_CreepRuptureDataRefractoryMetals |  |  | 1137.76
at% | Ta87.0875 W10.4 Hf2.5 C0.0125 |  | AC+RX | Recystalized 1 Hour at 3000°F | creep rate | EXP | 275.8 | 1588.56 | 0.0001555556 |  | %/s | T7.35 | Conway_1969_CreepRuptureDataRefractoryMetals |  |  | 1137.76
at% | Ta87.0875 W10.4 Hf2.5 C0.0125 |  | AC+RX | Recystalized 1 Hour at 3000°F | creep rate | EXP | 275.8 | 1588.56 | 0.0001694444 |  | %/s | T7.35 | Conway_1969_CreepRuptureDataRefractoryMetals |  |  | 1137.76
at% | Ta87.0875 W10.4 Hf2.5 C0.0125 |  | AC+RX | Recystalized 1 Hour at 3000°F | creep rate | EXP | 275.8 | 1588.56 | 8.055556e-05 |  | %/s | T7.35 | Conway_1969_CreepRuptureDataRefractoryMetals |  |  | 1137.76
at% | Ta87.0875 W10.4 Hf2.5 C0.0125 |  | AC+RX | Recystalized 1 Hour at 3000°F | creep rate | EXP | 275.8 | 1588.56 | 0.001219444 |  | %/s | T7.35 | Conway_1969_CreepRuptureDataRefractoryMetals |  |  | 1137.76
at% | Ta87.0875 W10.4 Hf2.5 C0.0125 |  | AC+RX | Recystalized 1 Hour at 3000°F | creep rate | EXP | 275.8 | 1588.56 | 0.0007083333 |  | %/s | T7.35 | Conway_1969_CreepRuptureDataRefractoryMetals |  |  | 1137.76
at% | Ta87.0875 W10.4 Hf2.5 C0.0125 |  | AC+RX | Recystalized 1 Hour at 3000°F | creep rate | EXP | 275.8 | 1588.56 | 0.01958333 |  | %/s | T7.35 | Conway_1969_CreepRuptureDataRefractoryMetals |  |  | 1137.76
at% | Ta87.0875 W10.4 Hf2.5 C0.0125 |  | AC+RX | Recystalized 1 Hour at 3000°F | creep rate | EXP | 258.56 | 1588.56 | 0.0001672222 |  | %/s | T7.35 | Conway_1969_CreepRuptureDataRefractoryMetals |  |  | 1137.76
at% | Ta87.0875 W10.4 Hf2.5 C0.0125 |  | AC+RX | Recystalized 1 Hour at 3000°F | creep rate | EXP | 258.56 | 1588.56 | 0.0001847222 |  | %/s | T7.35 | Conway_1969_CreepRuptureDataRefractoryMetals |  |  | 1137.76
at% | Ta87.0875 W10.4 Hf2.5 C0.0125 |  | AC+RX | Recystalized 1 Hour at 3000°F | creep rate | EXP | 258.56 | 1588.56 | 0.0004327778 |  | %/s | T7.35 | Conway_1969_CreepRuptureDataRefractoryMetals |  |  | 1137.76
at% | Ta87.0875 W10.4 Hf2.5 C0.0125 |  | AC+RX | Recystalized 1 Hour at 3000°F | creep rate | EXP | 241.33 | 1588.56 | 0.0001444444 |  | %/s | T7.35 | Conway_1969_CreepRuptureDataRefractoryMetals |  |  | 1137.76
at% | Ta87.0875 W10.4 Hf2.5 C0.0125 |  | AC+RX | Recystalized 1 Hour at 3000°F | creep rate | EXP | 241.33 | 1588.56 | 0.0001277778 |  | %/s | T7.35 | Conway_1969_CreepRuptureDataRefractoryMetals |  |  | 1137.76
at% | Ta87.0875 W10.4 Hf2.5 C0.0125 |  | AC+RX | Recystalized 1 Hour at 3000°F | creep rate | EXP | 241.33 | 1588.56 | 0.000225 |  | %/s | T7.35 | Conway_1969_CreepRuptureDataRefractoryMetals |  |  | 1137.76
at% | Ta87.0875 W10.4 Hf2.5 C0.0125 |  | AC+RX | Recystalized 1 Hour at 3000°F | creep rate | EXP | 224.09 | 1588.56 | 3.583333e-05 |  | %/s | T7.35 | Conway_1969_CreepRuptureDataRefractoryMetals |  |  | 1137.76
at% | Ta87.0875 W10.4 Hf2.5 C0.0125 |  | AC+RX | Recystalized 1 Hour at 3000°F | creep rate | EXP | 224.09 | 1588.56 | 1.333333e-05 |  | %/s | T7.35 | Conway_1969_CreepRuptureDataRefractoryMetals |  |  | 1137.76
at% | Ta87.0875 W10.4 Hf2.5 C0.0125 |  | AC+RX | Recystalized 1 Hour at 3000°F | creep rate | EXP | 224.09 | 1588.56 | 6.861111e-05 |  | %/s | T7.35 | Conway_1969_CreepRuptureDataRefractoryMetals |  |  | 1137.76
at% | Ta87.0875 W10.4 Hf2.5 C0.0125 |  | AC+RX | Recystalized 1 Hour at 3000°F | creep rate | EXP | 206.85 | 1588.56 | 2.444444e-05 |  | %/s | T7.35 | Conway_1969_CreepRuptureDataRefractoryMetals |  |  | 1137.76
at% | Ta87.0875 W10.4 Hf2.5 C0.0125 |  | AC+RX | Recystalized 1 Hour at 3000°F | creep rate | EXP | 206.85 | 1588.56 | 3.5e-05 |  | %/s | T7.35 | Conway_1969_CreepRuptureDataRefractoryMetals |  |  | 1137.76
at% | Ta88.9687 W9.11 Hf1.91 C0.0113 |  | AC+HT | 1-h heat treatment at 1538 C | creep rate | EXP | 106.69 | 1366 | 4.825366e-11 |  | %/s | F7.67 | Conway_1969_CreepRuptureDataRefractoryMetals |  |  | 1014.11
at% | Ta88.9687 W9.11 Hf1.91 C0.0113 |  | AC+HT | 1-h heat treatment at 1538 C | creep rate | EXP | 134.26 | 1366 | 1.032011e-10 |  | %/s | F7.67 | Conway_1969_CreepRuptureDataRefractoryMetals |  |  | 1014.11
at% | Ta88.9687 W9.11 Hf1.91 C0.0113 |  | AC+HT | 1-h heat treatment at 1538 C | creep rate | EXP | 53.61 | 1477 | 3.666091e-10 |  | %/s | F7.67 | Conway_1969_CreepRuptureDataRefractoryMetals |  |  | 1075.78
at% | Ta88.9687 W9.11 Hf1.91 C0.0113 |  | AC+HT | 1-h heat treatment at 1538 C | creep rate | EXP | 77.46 | 1477 | 1.188295e-09 |  | %/s | F7.67 | Conway_1969_CreepRuptureDataRefractoryMetals |  |  | 1075.78
at% | Ta88.9687 W9.11 Hf1.91 C0.0113 |  | AC+HT | 1-h heat treatment at 1538 C | creep rate | EXP | 103.29 | 1477 | 2.828364e-09 |  | %/s | F7.67 | Conway_1969_CreepRuptureDataRefractoryMetals |  |  | 1075.78
at% | Ta88.9687 W9.11 Hf1.91 C0.0113 |  | AC+HT | 1-h heat treatment at 1538 C | creep rate | EXP | 16.26 | 1588 | 4.018883e-10 |  | %/s | F7.67 | Conway_1969_CreepRuptureDataRefractoryMetals |  |  | 1137.44
at% | Ta88.9687 W9.11 Hf1.91 C0.0113 |  | AC+HT | 1-h heat treatment at 1538 C | creep rate | EXP | 25.78 | 1588 | 1.613294e-09 |  | %/s | F7.67 | Conway_1969_CreepRuptureDataRefractoryMetals |  |  | 1137.44
at% | Ta88.9687 W9.11 Hf1.91 C0.0113 |  | AC+HT | 1-h heat treatment at 1538 C | creep rate | EXP | 38.19 | 1588 | 3.750878e-09 |  | %/s | F7.67 | Conway_1969_CreepRuptureDataRefractoryMetals |  |  | 1137.44
at% | Ta88.9687 W9.11 Hf1.91 C0.0113 |  | AC+HT | 1-h heat treatment at 1538 C | creep rate | EXP | 50.36 | 1588 | 8.118842e-09 |  | %/s | F7.67 | Conway_1969_CreepRuptureDataRefractoryMetals |  |  | 1137.44
at% | Ta88.9687 W9.11 Hf1.91 C0.0113 |  | AC+HT | 1-h heat treatment at 1538 C | creep rate | EXP | 15.84 | 1699 | 7.538266e-09 |  | %/s | F7.67 | Conway_1969_CreepRuptureDataRefractoryMetals |  |  | 1199.11
at% | Ta88.9687 W9.11 Hf1.91 C0.0113 |  | AC+HT | 1-h heat treatment at 1538 C | creep rate | EXP | 24.88 | 1699 | 1.795004e-08 |  | %/s | F7.67 | Conway_1969_CreepRuptureDataRefractoryMetals |  |  | 1199.11
| Mo100 |  | AC+RX |  | creep rate | EXP | 137.93 | 1366.33 | 0.01185 |  | %/s | T8.1 | Conway_1969_CreepRuptureDataRefractoryMetals |  |  | 1014.29
| Mo100 |  | AC+RX |  | creep rate | EXP | 117.24 | 1366.33 | 0.002066667 |  | %/s | T8.1 | Conway_1969_CreepRuptureDataRefractoryMetals |  |  | 1014.29
| Mo100 |  | AC+RX |  | creep rate | EXP | 96.55 | 1366.33 | 0.0007283333 |  | %/s | T8.1 | Conway_1969_CreepRuptureDataRefractoryMetals |  |  | 1014.29
| Mo100 |  | AC+RX |  | creep rate | EXP | 82.76 | 1366.33 | 7.116667e-05 |  | %/s | T8.1 | Conway_1969_CreepRuptureDataRefractoryMetals |  |  | 1014.29
| Mo100 |  | AC+RX |  | creep rate | EXP | 62.07 | 1366.33 | 2.316667e-06 |  | %/s | T8.1 | Conway_1969_CreepRuptureDataRefractoryMetals |  |  | 1014.29
| Mo100 |  | AC+RX |  | creep rate | EXP | 206.9 | 1255.22 | 0.03648833 |  | %/s | T8.1 | Conway_1969_CreepRuptureDataRefractoryMetals |  |  | 952.57
| Mo100 |  | AC+RX |  | creep rate | EXP | 165.52 | 1255.22 | 0.003456667 |  | %/s | T8.1 | Conway_1969_CreepRuptureDataRefractoryMetals |  |  | 952.57
| Mo100 |  | AC+RX |  | creep rate | EXP | 137.93 | 1255.22 | 0.00043 |  | %/s | T8.1 | Conway_1969_CreepRuptureDataRefractoryMetals |  |  | 952.57
| Mo100 |  | AC+RX |  | creep rate | EXP | 103.45 | 1255.22 | 6.95e-05 |  | %/s | T8.1 | Conway_1969_CreepRuptureDataRefractoryMetals |  |  | 952.57
| Mo100 |  | AC+RX |  | creep rate | EXP | 96.55 | 1255.22 | 2.733333e-05 |  | %/s | T8.1 | Conway_1969_CreepRuptureDataRefractoryMetals |  |  | 952.57
| Mo100 |  | AC+RX |  | creep rate | EXP | 248.28 | 1144.11 | 0.004266667 |  | %/s | T8.1 | Conway_1969_CreepRuptureDataRefractoryMetals |  |  | 890.84
| Mo100 |  | AC+RX |  | creep rate | EXP | 234.48 | 1144.11 | 0.006453333 |  | %/s | T8.1 | Conway_1969_CreepRuptureDataRefractoryMetals |  |  | 890.84
| Mo100 |  | AC+RX |  | creep rate | EXP | 206.9 | 1144.11 | 0.0007633333 |  | %/s | T8.1 | Conway_1969_CreepRuptureDataRefractoryMetals |  |  | 890.84
| Mo100 |  | AC+RX |  | creep rate | EXP | 179.31 | 1144.11 | 0.000255 |  | %/s | T8.1 | Conway_1969_CreepRuptureDataRefractoryMetals |  |  | 890.84
| Mo100 |  | AC+RX |  | creep rate | EXP | 151.72 | 1144.11 | 5.5e-05 |  | %/s | T8.1 | Conway_1969_CreepRuptureDataRefractoryMetals |  |  | 890.84
| Mo100 |  | AC+RX |  | creep rate | EXP | 124.14 | 1144.11 | 1.166667e-05 |  | %/s | T8.1 | Conway_1969_CreepRuptureDataRefractoryMetals |  |  | 890.84
at% | Mo99.985 C0.015 |  | AC+SR | Stress-relieved (1 hour at 1800 F) | creep rate | EXP | 258.56 | 1144.11 | 0.0004722222 |  | %/s | T8.2 | Conway_1969_CreepRuptureDataRefractoryMetals |  |  | 890.84
at% | Mo99.985 C0.015 |  | AC+SR | Stress-relieved (1 hour at 1800 F) | creep rate | EXP | 206.85 | 1144.11 | 3.333333e-06 |  | %/s | T8.2 | Conway_1969_CreepRuptureDataRefractoryMetals |  |  | 890.84
at% | Mo99.985 C0.015 |  | AC+SR | Stress-relieved (1 hour at 1800 F) | creep rate | EXP | 144.8 | 1255.22 | 1e-05 |  | %/s | T8.2 | Conway_1969_CreepRuptureDataRefractoryMetals |  |  | 952.57
at% | Mo99.985 C0.015 |  | AC+SR | Stress-relieved (1 hour at 1800 F) | creep rate | EXP | 82.74 | 1366.33 | 6.388889e-06 |  | %/s | T8.2 | Conway_1969_CreepRuptureDataRefractoryMetals |  |  | 1014.29
at% | Mo99.985 C0.015 |  | AC+RX | Recrystallized (1 hour at 2150 F | creep rate | EXP | 153.76 | 1144.11 | 0.003388889 |  | %/s | T8.2 | Conway_1969_CreepRuptureDataRefractoryMetals |  |  | 890.84
at% | Mo99.985 C0.015 |  | AC+RX | Recrystallized (1 hour at 2150 F | creep rate | EXP | 151.69 | 1144.11 | 0.002916667 |  | %/s | T8.2 | Conway_1969_CreepRuptureDataRefractoryMetals |  |  | 890.84
at% | Mo99.985 C0.015 |  | AC+RX | Recrystallized (1 hour at 2150 F | creep rate | EXP | 120.66 | 1144.11 | 0.0002638889 |  | %/s | T8.2 | Conway_1969_CreepRuptureDataRefractoryMetals |  |  | 890.84
at% | Mo99.985 C0.015 |  | AC+RX | Recrystallized (1 hour at 2150 F | creep rate | EXP | 96.53 | 1144.11 | 1.861111e-05 |  | %/s | T8.2 | Conway_1969_CreepRuptureDataRefractoryMetals |  |  | 890.84
at% | Mo99.985 C0.015 |  | AC+RX | Recrystallized (1 hour at 2150 F | creep rate | EXP | 103.43 | 1255.22 | 0.001944444 |  | %/s | T8.2 | Conway_1969_CreepRuptureDataRefractoryMetals |  |  | 952.57
at% | Mo99.985 C0.015 |  | AC+RX | Recrystallized (1 hour at 2150 F | creep rate | EXP | 82.74 | 1255.22 | 7.777778e-05 |  | %/s | T8.2 | Conway_1969_CreepRuptureDataRefractoryMetals |  |  | 952.57
at% | Mo99.985 C0.015 |  | AC+RX | Recrystallized (1 hour at 2150 F | creep rate | EXP | 82.74 | 1366.33 | 0.0008333333 |  | %/s | T8.2 | Conway_1969_CreepRuptureDataRefractoryMetals |  |  | 1014.29
| Mo100 |  | AC+MW |  | creep rate | EXP | 20.69 | 1873 | 1.633333e-05 |  | %/s | T8.9 | Conway_1969_CreepRuptureDataRefractoryMetals |  |  | 1295.78
| Mo100 |  | AC+MW |  | creep rate | EXP | 17.26 | 1873 | 6e-06 |  | %/s | T8.9 | Conway_1969_CreepRuptureDataRefractoryMetals |  |  | 1295.78
| Mo100 |  | AC+MW |  | creep rate | EXP | 13.83 | 1873 | 2.666667e-06 |  | %/s | T8.9 | Conway_1969_CreepRuptureDataRefractoryMetals |  |  | 1295.78
| Mo100 |  | AC+MW |  | creep rate | EXP | 10.3 | 1873 | 4.833333e-07 |  | %/s | T8.9 | Conway_1969_CreepRuptureDataRefractoryMetals |  |  | 1295.78
| Mo100 |  | AC+MW |  | creep rate | EXP | 8.24 | 1873 | 2.333333e-07 |  | %/s | T8.9 | Conway_1969_CreepRuptureDataRefractoryMetals |  |  | 1295.78
| Mo100 |  | AC+MW |  | creep rate | EXP | 6.86 | 1873 | 1.133333e-07 |  | %/s | T8.9 | Conway_1969_CreepRuptureDataRefractoryMetals |  |  | 1295.78
| Mo100 |  | AC+MW |  | creep rate | EXP | 5.49 | 1873 | 3.833333e-08 |  | %/s | T8.9 | Conway_1969_CreepRuptureDataRefractoryMetals |  |  | 1295.78
| Mo100 |  | AC+MW |  | creep rate | EXP | 3.43 | 1873 | 4.833333e-09 |  | %/s | T8.9 | Conway_1969_CreepRuptureDataRefractoryMetals |  |  | 1295.78
| Mo100 |  | AC+MW |  | creep rate | EXP | 3.43 | 2473 | 1.833333e-05 |  | %/s | T8.9 | Conway_1969_CreepRuptureDataRefractoryMetals |  |  | 1629.11
| Mo100 |  | AC+MW |  | creep rate | EXP | 2.06 | 2473 | 2.666667e-06 |  | %/s | T8.9 | Conway_1969_CreepRuptureDataRefractoryMetals |  |  | 1629.11
| Mo100 |  | AC+MW |  | creep rate | EXP | 1.37 | 2473 | 2.166667e-07 |  | %/s | T8.9 | Conway_1969_CreepRuptureDataRefractoryMetals |  |  | 1629.11
| Mo100 |  | AC+MW |  | creep rate | EXP | 0.98 | 2473 | 4.5e-08 |  | %/s | T8.9 | Conway_1969_CreepRuptureDataRefractoryMetals |  |  | 1629.11
| Mo100 |  | AC+MW |  | creep rate | EXP | 68.94 | 1473 | 6e-05 |  | %/s | T8.10 | Conway_1969_CreepRuptureDataRefractoryMetals |  |  | 1073.56
| Mo100 |  | AC+MW |  | creep rate | EXP | 55.11 | 1473 | 8e-06 |  | %/s | T8.10 | Conway_1969_CreepRuptureDataRefractoryMetals |  |  | 1073.56
| Mo100 |  | AC+MW |  | creep rate | EXP | 41.38 | 1473 | 1.833333e-06 |  | %/s | T8.10 | Conway_1969_CreepRuptureDataRefractoryMetals |  |  | 1073.56
| Mo100 |  | AC+MW |  | creep rate | EXP | 33.05 | 1473 | 6.666667e-07 |  | %/s | T8.10 | Conway_1969_CreepRuptureDataRefractoryMetals |  |  | 1073.56
| Mo100 |  | AC+MW |  | creep rate | EXP | 27.56 | 1473 | 2.166667e-07 |  | %/s | T8.10 | Conway_1969_CreepRuptureDataRefractoryMetals |  |  | 1073.56
| Mo100 |  | AC+MW |  | creep rate | EXP | 20.69 | 1473 | 4e-08 |  | %/s | T8.10 | Conway_1969_CreepRuptureDataRefractoryMetals |  |  | 1073.56
| Mo100 |  | AC+MW |  | creep rate | EXP | 13.83 | 1873 | 3e-06 |  | %/s | T8.10 | Conway_1969_CreepRuptureDataRefractoryMetals |  |  | 1295.78
| Mo100 |  | AC+MW |  | creep rate | EXP | 10.3 | 1873 | 8.333333e-07 |  | %/s | T8.10 | Conway_1969_CreepRuptureDataRefractoryMetals |  |  | 1295.78
| Mo100 |  | AC+MW |  | creep rate | EXP | 10.3 | 1873 | 8e-07 |  | %/s | T8.10 | Conway_1969_CreepRuptureDataRefractoryMetals |  |  | 1295.78
| Mo100 |  | AC+MW |  | creep rate | EXP | 8.28 | 1873 | 3e-07 |  | %/s | T8.10 | Conway_1969_CreepRuptureDataRefractoryMetals |  |  | 1295.78
| Mo100 |  | AC+MW |  | creep rate | EXP | 6.89 | 1873 | 1.133333e-07 |  | %/s | T8.10 | Conway_1969_CreepRuptureDataRefractoryMetals |  |  | 1295.78
| Mo100 |  | AC+MW |  | creep rate | EXP | 3.45 | 2473 | 2e-05 |  | %/s | T8.10 | Conway_1969_CreepRuptureDataRefractoryMetals |  |  | 1629.11
| Mo100 |  | AC+MW |  | creep rate | EXP | 2.76 | 2473 | 6.666667e-06 |  | %/s | T8.10 | Conway_1969_CreepRuptureDataRefractoryMetals |  |  | 1629.11
| Mo100 |  | AC+MW |  | creep rate | EXP | 2.07 | 2473 | 1.833333e-06 |  | %/s | T8.10 | Conway_1969_CreepRuptureDataRefractoryMetals |  |  | 1629.11
| Mo100 |  | AC+MW |  | creep rate | EXP | 1.73 | 2473 | 6.833333e-07 |  | %/s | T8.10 | Conway_1969_CreepRuptureDataRefractoryMetals |  |  | 1629.11
| Mo100 |  | AC+MW |  | creep rate | EXP | 1.38 | 2473 | 1.2e-07 |  | %/s | T8.10 | Conway_1969_CreepRuptureDataRefractoryMetals |  |  | 1629.11
| Mo100 |  | AC+MW |  | creep rate | EXP | 1.38 | 2473 | 1.416667e-07 |  | %/s | T8.10 | Conway_1969_CreepRuptureDataRefractoryMetals |  |  | 1629.11
| Mo100 |  | AC+MW |  | creep rate | EXP | 2.07 | 2673 | 3.333333e-05 |  | %/s | T8.10 | Conway_1969_CreepRuptureDataRefractoryMetals |  |  | 1740.22
| Mo100 |  | AC+MW |  | creep rate | EXP | 1.86 | 2673 | 1.666667e-05 |  | %/s | T8.10 | Conway_1969_CreepRuptureDataRefractoryMetals |  |  | 1740.22
| Mo100 |  | AC+MW |  | creep rate | EXP | 1.73 | 2673 | 2e-05 |  | %/s | T8.10 | Conway_1969_CreepRuptureDataRefractoryMetals |  |  | 1740.22
| Mo100 |  | AC+MW |  | creep rate | EXP | 1.38 | 2673 | 2.333333e-06 |  | %/s | T8.10 | Conway_1969_CreepRuptureDataRefractoryMetals |  |  | 1740.22
| Mo100 |  | AC+MW |  | creep rate | EXP | 1.18 | 2673 | 7.333333e-07 |  | %/s | T8.10 | Conway_1969_CreepRuptureDataRefractoryMetals |  |  | 1740.22
| Mo100 |  | AC+MW |  | creep rate | EXP | 0.82 | 2673 | 4.333333e-08 |  | %/s | T8.10 | Conway_1969_CreepRuptureDataRefractoryMetals |  |  | 1740.22
| Mo100 |  | AC+MW |  | creep rate | EXP | 17.26 | 1873 | 7.5e-06 |  | %/s | T8.11 | Conway_1969_CreepRuptureDataRefractoryMetals |  |  | 1295.78
| Mo100 |  | AC+MW |  | creep rate | EXP | 13.83 | 1873 | 2.833333e-06 |  | %/s | T8.11 | Conway_1969_CreepRuptureDataRefractoryMetals |  |  | 1295.78
| Mo100 |  | AC+MW |  | creep rate | EXP | 10.3 | 1873 | 8.333333e-07 |  | %/s | T8.11 | Conway_1969_CreepRuptureDataRefractoryMetals |  |  | 1295.78
| Mo100 |  | AC+MW |  | creep rate | EXP | 8.28 | 1873 | 2.333333e-07 |  | %/s | T8.11 | Conway_1969_CreepRuptureDataRefractoryMetals |  |  | 1295.78
| Mo100 |  | AC+MW |  | creep rate | EXP | 6.89 | 1873 | 1.166667e-07 |  | %/s | T8.11 | Conway_1969_CreepRuptureDataRefractoryMetals |  |  | 1295.78
| Mo100 |  | AC+MW |  | creep rate | EXP | 3.1 | 2473 | 1.483333e-05 |  | %/s | T8.11 | Conway_1969_CreepRuptureDataRefractoryMetals |  |  | 1629.11
| Mo100 |  | AC+MW |  | creep rate | EXP | 2.41 | 2473 | 4.666667e-06 |  | %/s | T8.11 | Conway_1969_CreepRuptureDataRefractoryMetals |  |  | 1629.11
| Mo100 |  | AC+MW |  | creep rate | EXP | 1.93 | 2473 | 1.55e-06 |  | %/s | T8.11 | Conway_1969_CreepRuptureDataRefractoryMetals |  |  | 1629.11
| Mo100 |  | AC+MW |  | creep rate | EXP | 1.59 | 2473 | 5.166667e-07 |  | %/s | T8.11 | Conway_1969_CreepRuptureDataRefractoryMetals |  |  | 1629.11
| Mo100 |  | AC+MW |  | creep rate | EXP | 1.38 | 2473 | 3.166667e-07 |  | %/s | T8.11 | Conway_1969_CreepRuptureDataRefractoryMetals |  |  | 1629.11
| Mo99.7997 C0.143597 Zr0.0567187 |  | AC+SR |  | creep rate | EXP | 551.72 | 1144.11 | 5.833333e-05 |  | %/s | T8.18 | Conway_1969_CreepRuptureDataRefractoryMetals |  |  | 890.84
| Mo99.7997 C0.143597 Zr0.0567187 |  | AC+SR |  | creep rate | EXP | 496.55 | 1144.11 | 7.777778e-06 |  | %/s | T8.18 | Conway_1969_CreepRuptureDataRefractoryMetals |  |  | 890.84
| Mo99.7997 C0.143597 Zr0.0567187 |  | AC+SR |  | creep rate | EXP | 448.28 | 1144.11 | 4.444444e-07 |  | %/s | T8.18 | Conway_1969_CreepRuptureDataRefractoryMetals |  |  | 890.84
| Mo99.7997 C0.143597 Zr0.0567187 |  | AC+SR |  | creep rate | EXP | 482.76 | 1255.22 | 6.666667e-05 |  | %/s | T8.18 | Conway_1969_CreepRuptureDataRefractoryMetals |  |  | 952.57
| Mo99.7997 C0.143597 Zr0.0567187 |  | AC+SR |  | creep rate | EXP | 427.59 | 1255.22 | 1.388889e-05 |  | %/s | T8.18 | Conway_1969_CreepRuptureDataRefractoryMetals |  |  | 952.57
| Mo99.7997 C0.143597 Zr0.0567187 |  | AC+SR |  | creep rate | EXP | 379.31 | 1255.22 | 4.444444e-06 |  | %/s | T8.18 | Conway_1969_CreepRuptureDataRefractoryMetals |  |  | 952.57
| Mo99.7997 C0.143597 Zr0.0567187 |  | AC+SR |  | creep rate | EXP | 310.34 | 1366.33 | 2.777778e-05 |  | %/s | T8.18 | Conway_1969_CreepRuptureDataRefractoryMetals |  |  | 1014.29
| Mo99.7997 C0.143597 Zr0.0567187 |  | AC+SR |  | creep rate | EXP | 206.9 | 1366.33 | 1.027778e-06 |  | %/s | T8.18 | Conway_1969_CreepRuptureDataRefractoryMetals |  |  | 1014.29
| Mo99.7997 C0.143597 Zr0.0567187 |  | AC+RX |  | creep rate | EXP | 227.59 | 1144.11 | 0.0001527778 |  | %/s | T8.18 | Conway_1969_CreepRuptureDataRefractoryMetals |  |  | 890.84
| Mo99.7997 C0.143597 Zr0.0567187 |  | AC+RX |  | creep rate | EXP | 172.41 | 1255.22 | 1.75e-05 |  | %/s | T8.18 | Conway_1969_CreepRuptureDataRefractoryMetals |  |  | 952.57
| Mo99.7997 C0.143597 Zr0.0567187 |  | AC+RX |  | creep rate | EXP | 148.28 | 1366.33 | 1.722222e-05 |  | %/s | T8.18 | Conway_1969_CreepRuptureDataRefractoryMetals |  |  | 1014.29
| Mo99.7997 C0.143597 Zr0.0567187 |  | AC+R |  | creep rate | EXP | 103.45 | 1588.56 | 0.00025 |  | %/s | T8.18 | Conway_1969_CreepRuptureDataRefractoryMetals |  |  | 1137.76
| Mo99.7997 C0.143597 Zr0.0567187 |  | AC+R |  | creep rate | EXP | 68.97 | 1588.56 | 1.666667e-05 |  | %/s | T8.18 | Conway_1969_CreepRuptureDataRefractoryMetals |  |  | 1137.76
| Mo99.3102 Zr0.51441 C0.175419 |  | AC+SR |  | creep rate | EXP | 413.79 | 1255.22 | 2.361111e-05 |  | %/s | T8.19 | Conway_1969_CreepRuptureDataRefractoryMetals |  |  | 952.57
| Mo99.3102 Zr0.51441 C0.175419 |  | AC+SR |  | creep rate | EXP | 103.45 | 1588.56 | 0.0003055556 |  | %/s | T8.19 | Conway_1969_CreepRuptureDataRefractoryMetals |  |  | 1137.76
| Mo99.3102 Zr0.51441 C0.175419 |  | AC+RX |  | creep rate | EXP | 275.86 | 1255.22 | 0.001388889 |  | %/s | T8.19 | Conway_1969_CreepRuptureDataRefractoryMetals |  |  | 952.57
| Mo99.3102 Zr0.51441 C0.175419 |  | AC+RX |  | creep rate | EXP | 241.38 | 1255.22 | 0.0001138889 |  | %/s | T8.19 | Conway_1969_CreepRuptureDataRefractoryMetals |  |  | 952.57
| Mo99.3102 Zr0.51441 C0.175419 |  | AC+RX |  | creep rate | EXP | 68.97 | 1588.56 | 3.333333e-05 |  | %/s | T8.19 | Conway_1969_CreepRuptureDataRefractoryMetals |  |  | 1137.76
| Mo98.1754 Nb1.45061 C0.37403 |  | SR | Stress-relieved, 1 hour 2100 F | creep rate | EXP | 517.24 | 1255.22 | 9.166667e-05 |  | %/s | T8.21 | Conway_1969_CreepRuptureDataRefractoryMetals |  |  | 952.57
| Mo98.1754 Nb1.45061 C0.37403 |  | SR | Stress-relieved, 1 hour 2100 F | creep rate | EXP | 482.76 | 1255.22 | 2.222222e-05 |  | %/s | T8.21 | Conway_1969_CreepRuptureDataRefractoryMetals |  |  | 952.57
| Mo98.1754 Nb1.45061 C0.37403 |  | RX | Recrystallized, 1 hour 2550 F | creep rate | EXP | 268.97 | 1255.22 | 0.0002555556 |  | %/s | T8.21 | Conway_1969_CreepRuptureDataRefractoryMetals |  |  | 952.57
| Mo98.1754 Nb1.45061 C0.37403 |  | RX | Recrystallized, 1 hour 2550 F | creep rate | EXP | 241.38 | 1255.22 | 2.583333e-05 |  | %/s | T8.21 | Conway_1969_CreepRuptureDataRefractoryMetals |  |  | 952.57
| Mo96.5673 C1.96177 Nb1.47095 |  | SR | Stress-relieved, 1 hour 2100 F | creep rate | EXP | 606.9 | 1255.22 | 9.722222e-05 |  | %/s | T8.21 | Conway_1969_CreepRuptureDataRefractoryMetals |  |  | 952.57
| Mo96.5673 C1.96177 Nb1.47095 |  | SR | Stress-relieved, 1 hour 2100 F | creep rate | EXP | 551.72 | 1255.22 | 5.555556e-05 |  | %/s | T8.21 | Conway_1969_CreepRuptureDataRefractoryMetals |  |  | 952.57
| Mo96.5673 C1.96177 Nb1.47095 |  | RX | Recrystallized, 1 hour 2550 F | creep rate | EXP | 296.55 | 1255.22 | 4.166667e-05 |  | %/s | T8.21 | Conway_1969_CreepRuptureDataRefractoryMetals |  |  | 952.57
| Mo98.1754 Nb1.45061 C0.37403 |  | SR | Stress-relieved, 1 hour 2100 F | creep rate | EXP | 82.76 | 1588.56 | 8.333333e-05 |  | %/s | T8.21 | Conway_1969_CreepRuptureDataRefractoryMetals |  |  | 1137.76
| Mo98.1754 Nb1.45061 C0.37403 |  | RX | Recrystallized, 1 hour 2550 F | creep rate | EXP | 103.45 | 1588.56 | 0.0009722222 |  | %/s | T8.21 | Conway_1969_CreepRuptureDataRefractoryMetals |  |  | 1137.76
| Mo98.1754 Nb1.45061 C0.37403 |  | RX | Recrystallized, 1 hour 2550 F | creep rate | EXP | 75.86 | 1588.56 | 0.0003333333 |  | %/s | T8.21 | Conway_1969_CreepRuptureDataRefractoryMetals |  |  | 1137.76
| Mo96.5673 C1.96177 Nb1.47095 |  | SR | Stress-relieved, 1 hour 2100 F | creep rate | EXP | 172.41 | 1588.56 | 0.0001666667 |  | %/s | T8.21 | Conway_1969_CreepRuptureDataRefractoryMetals |  |  | 1137.76
| Mo96.5673 C1.96177 Nb1.47095 |  | SR | Stress-relieved, 1 hour 2100 F | creep rate | EXP | 124.14 | 1588.56 | 5e-05 |  | %/s | T8.21 | Conway_1969_CreepRuptureDataRefractoryMetals |  |  | 1137.76
| Mo96.5673 C1.96177 Nb1.47095 |  | RX | Recrystallized, 1 hour 2550 F | creep rate | EXP | 110.34 | 1588.56 | 0.0005 |  | %/s | T8.21 | Conway_1969_CreepRuptureDataRefractoryMetals |  |  | 1137.76
| Mo96.5673 C1.96177 Nb1.47095 |  | RX | Recrystallized, 1 hour 2550 F | creep rate | EXP | 86.21 | 1588.56 | 1.944444e-05 |  | %/s | T8.21 | Conway_1969_CreepRuptureDataRefractoryMetals |  |  | 1137.76
| Mo98.9169 Ti0.916401 C0.16673 |  | AC+R |  | creep rate | EXP | 103.45 | 1588.56 | 0.001055556 |  | %/s | P8.71 | Conway_1969_CreepRuptureDataRefractoryMetals |  |  | 1137.76
| Mo98.9169 Ti0.916401 C0.16673 |  | AC+R |  | creep rate | EXP | 68.97 | 1588.56 | 1.388889e-06 |  | %/s | P8.71 | Conway_1969_CreepRuptureDataRefractoryMetals |  |  | 1137.76
| Mo99.0029 Ti0.997145 |  | SR |  | creep rate | EXP | 541.38 | 921.89 | 4.444444e-07 |  | %/s | T8.23 | Conway_1969_CreepRuptureDataRefractoryMetals |  |  | 767.38
| Mo99.0029 Ti0.997145 |  | SR |  | creep rate | EXP | 482.76 | 1033 | 3.055556e-06 |  | %/s | T8.23 | Conway_1969_CreepRuptureDataRefractoryMetals |  |  | 829.11
| Mo99.0029 Ti0.997145 |  | SR |  | creep rate | EXP | 586.21 | 1144.11 | 0.001111111 |  | %/s | T8.23 | Conway_1969_CreepRuptureDataRefractoryMetals |  |  | 890.84
| Mo99.0029 Ti0.997145 |  | SR |  | creep rate | EXP | 517.24 | 1144.11 | 6.111111e-05 |  | %/s | T8.23 | Conway_1969_CreepRuptureDataRefractoryMetals |  |  | 890.84
| Mo99.0029 Ti0.997145 |  | SR |  | creep rate | EXP | 482.76 | 1144.11 | 8.611111e-06 |  | %/s | T8.23 | Conway_1969_CreepRuptureDataRefractoryMetals |  |  | 890.84
| Mo99.0029 Ti0.997145 |  | SR |  | creep rate | EXP | 448.28 | 1144.11 | 8.333333e-06 |  | %/s | T8.23 | Conway_1969_CreepRuptureDataRefractoryMetals |  |  | 890.84
| Mo99.0029 Ti0.997145 |  | SR |  | creep rate | EXP | 482.76 | 1255.22 | 0.0008888889 |  | %/s | T8.23 | Conway_1969_CreepRuptureDataRefractoryMetals |  |  | 952.57
| Mo99.0029 Ti0.997145 |  | SR |  | creep rate | EXP | 413.79 | 1255.22 | 5.833333e-05 |  | %/s | T8.23 | Conway_1969_CreepRuptureDataRefractoryMetals |  |  | 952.57
| Mo99.0029 Ti0.997145 |  | SR |  | creep rate | EXP | 379.31 | 1255.22 | 1.027778e-05 |  | %/s | T8.23 | Conway_1969_CreepRuptureDataRefractoryMetals |  |  | 952.57
| Mo99.0029 Ti0.997145 |  | SR |  | creep rate | EXP | 344.83 | 1255.22 | 3.333333e-06 |  | %/s | T8.23 | Conway_1969_CreepRuptureDataRefractoryMetals |  |  | 952.57
| Mo99.0029 Ti0.997145 |  | SR |  | creep rate | EXP | 331.03 | 1255.22 | 8.333333e-07 |  | %/s | T8.23 | Conway_1969_CreepRuptureDataRefractoryMetals |  |  | 952.57
| Mo99.0029 Ti0.997145 |  | SR |  | creep rate | EXP | 310.34 | 1255.22 | 3.888889e-07 |  | %/s | T8.23 | Conway_1969_CreepRuptureDataRefractoryMetals |  |  | 952.57
| Mo99.0029 Ti0.997145 |  | SR |  | creep rate | EXP | 344.83 | 1366.33 | 0.0001444444 |  | %/s | T8.23 | Conway_1969_CreepRuptureDataRefractoryMetals |  |  | 1014.29
| Mo99.0029 Ti0.997145 |  | SR |  | creep rate | EXP | 206.9 | 1366.33 | 1.166667e-06 |  | %/s | T8.23 | Conway_1969_CreepRuptureDataRefractoryMetals |  |  | 1014.29
| Mo99.0029 Ti0.997145 |  | SR |  | creep rate | EXP | 186.21 | 1366.33 | 2.5e-06 |  | %/s | T8.23 | Conway_1969_CreepRuptureDataRefractoryMetals |  |  | 1014.29
| Mo99.0029 Ti0.997145 |  | SR |  | creep rate | EXP | 172.41 | 1366.33 | 1.722222e-06 |  | %/s | T8.23 | Conway_1969_CreepRuptureDataRefractoryMetals |  |  | 1014.29
| Mo99.0029 Ti0.997145 |  | SR |  | creep rate | EXP | 137.93 | 1366.33 | 1.111111e-06 |  | %/s | T8.23 | Conway_1969_CreepRuptureDataRefractoryMetals |  |  | 1014.29
| Mo99.0029 Ti0.997145 |  | RX |  | creep rate | EXP | 262.07 | 921.89 | 1.111111e-07 |  | %/s | T8.24 | Conway_1969_CreepRuptureDataRefractoryMetals |  |  | 767.38
| Mo99.0029 Ti0.997145 |  | RX |  | creep rate | EXP | 248.28 | 921.89 | 1.388889e-07 |  | %/s | P8.24 | Conway_1969_CreepRuptureDataRefractoryMetals |  |  | 767.38
| Mo99.0029 Ti0.997145 |  | RX |  | creep rate | EXP | 241.38 | 1033 | 4.722222e-06 |  | %/s | P8.24 | Conway_1969_CreepRuptureDataRefractoryMetals |  |  | 829.11
| Mo99.0029 Ti0.997145 |  | RX |  | creep rate | EXP | 241.38 | 1144.11 | 5.277778e-05 |  | %/s | P8.24 | Conway_1969_CreepRuptureDataRefractoryMetals |  |  | 890.84
| Mo99.0029 Ti0.997145 |  | RX |  | creep rate | EXP | 234.48 | 1144.11 | 1.027778e-05 |  | %/s | P8.24 | Conway_1969_CreepRuptureDataRefractoryMetals |  |  | 890.84
| Mo99.0029 Ti0.997145 |  | RX |  | creep rate | EXP | 231.03 | 1144.11 | 7.5e-06 |  | %/s | P8.24 | Conway_1969_CreepRuptureDataRefractoryMetals |  |  | 890.84
| Mo99.0029 Ti0.997145 |  | RX |  | creep rate | EXP | 213.79 | 1255.22 | 0.001611111 |  | %/s | P8.24 | Conway_1969_CreepRuptureDataRefractoryMetals |  |  | 952.57
| Mo99.0029 Ti0.997145 |  | RX |  | creep rate | EXP | 200 | 1255.22 | 8.888889e-05 |  | %/s | P8.24 | Conway_1969_CreepRuptureDataRefractoryMetals |  |  | 952.57
| Mo99.0029 Ti0.997145 |  | RX |  | creep rate | EXP | 189.66 | 1255.22 | 3.888889e-06 |  | %/s | P8.24 | Conway_1969_CreepRuptureDataRefractoryMetals |  |  | 952.57
| Mo99.0029 Ti0.997145 |  | RX |  | creep rate | EXP | 172.41 | 1366.33 | 0.001666667 |  | %/s | P8.24 | Conway_1969_CreepRuptureDataRefractoryMetals |  |  | 1014.29
| Mo99.0029 Ti0.997145 |  | RX |  | creep rate | EXP | 137.93 | 1366.33 | 3.055556e-05 |  | %/s | P8.24 | Conway_1969_CreepRuptureDataRefractoryMetals |  |  | 1014.29
| Mo99.0029 Ti0.997145 |  | RX |  | creep rate | EXP | 124.14 | 1366.33 | 6.388889e-06 |  | %/s | P8.24 | Conway_1969_CreepRuptureDataRefractoryMetals |  |  | 1014.29
| Mo99.0029 Ti0.997145 |  | RX |  | creep rate | EXP | 34.48 | 1588.56 | 3.611111e-06 |  | %/s | P8.24 | Conway_1969_CreepRuptureDataRefractoryMetals |  |  | 1137.76
| Mo99.0029 Ti0.997145 |  | RX |  | creep rate | EXP | 20.69 | 1588.56 | 6.388889e-07 |  | %/s | P8.24 | Conway_1969_CreepRuptureDataRefractoryMetals |  |  | 1137.76
| Mo99.0029 Ti0.997145 |  | RX |  | creep rate | EXP | 13.79 | 1588.56 | 8.333333e-08 |  | %/s | P8.24 | Conway_1969_CreepRuptureDataRefractoryMetals |  |  | 1137.76
| Mo99.0029 Ti0.997145 |  | RX |  | creep rate | EXP | 6.9 | 1588.56 | 3.055556e-08 |  | %/s | P8.24 | Conway_1969_CreepRuptureDataRefractoryMetals |  |  | 1137.76
TZM | Mo98.3715 Ti0.912624 C0.632546 Zr0.083282 |  | SR |  | creep rate | EXP | 586.21 | 1255.22 | 9.444444e-05 |  | %/s | T8.28 | Conway_1969_CreepRuptureDataRefractoryMetals |  |  | 952.57
TZM | Mo98.3715 Ti0.912624 C0.632546 Zr0.083282 |  | SR |  | creep rate | EXP | 551.72 | 1255.22 | 2.222222e-05 |  | %/s | T8.28 | Conway_1969_CreepRuptureDataRefractoryMetals |  |  | 952.57
TZM | Mo98.3715 Ti0.912624 C0.632546 Zr0.083282 |  | SR |  | creep rate | EXP | 241.38 | 1588.56 | 0.0004166667 |  | %/s | T8.28 | Conway_1969_CreepRuptureDataRefractoryMetals |  |  | 1137.76
TZM | Mo98.3715 Ti0.912624 C0.632546 Zr0.083282 |  | SR |  | creep rate | EXP | 186.21 | 1588.56 | 0.0001222222 |  | %/s | T8.28 | Conway_1969_CreepRuptureDataRefractoryMetals |  |  | 1137.76
TZM | Mo98.3715 Ti0.912624 C0.632546 Zr0.083282 |  | RX |  | creep rate | EXP | 275.86 | 1255.22 | 1.388889e-06 |  | %/s | T8.28 | Conway_1969_CreepRuptureDataRefractoryMetals |  |  | 952.57
TZM | Mo98.3715 Ti0.912624 C0.632546 Zr0.083282 |  | RX |  | creep rate | EXP | 241.38 | 1255.22 | 1.111111e-06 |  | %/s | T8.28 | Conway_1969_CreepRuptureDataRefractoryMetals |  |  | 952.57
TZM | Mo98.3715 Ti0.912624 C0.632546 Zr0.083282 |  | RX |  | creep rate | EXP | 137.93 | 1588.56 | 0.00025 |  | %/s | T8.28 | Conway_1969_CreepRuptureDataRefractoryMetals |  |  | 1137.76
TZM | Mo98.3715 Ti0.912624 C0.632546 Zr0.083282 |  | RX |  | creep rate | EXP | 110.34 | 1588.56 | 0.0001277778 |  | %/s | T8.28 | Conway_1969_CreepRuptureDataRefractoryMetals |  |  | 1137.76
TZM | Mo98.9192 Ti0.997104 Zr0.0837119 |  | SR |  | creep rate | EXP | 482.76 | 1255.22 | 3.611111e-05 |  | %/s | T8.30 | Conway_1969_CreepRuptureDataRefractoryMetals |  |  | 952.57
TZM | Mo98.9192 Ti0.997104 Zr0.0837119 |  | SR |  | creep rate | EXP | 482.76 | 1255.22 | 9.166667e-06 |  | %/s | T8.30 | Conway_1969_CreepRuptureDataRefractoryMetals |  |  | 952.57
TZM | Mo98.9192 Ti0.997104 Zr0.0837119 |  | SR |  | creep rate | EXP | 496.55 | 1255.22 | 8.333333e-06 |  | %/s | T8.30 | Conway_1969_CreepRuptureDataRefractoryMetals |  |  | 952.57
TZM | Mo98.9192 Ti0.997104 Zr0.0837119 |  | SR |  | creep rate | EXP | 531.03 | 1255.22 | 2.5e-05 |  | %/s | T8.30 | Conway_1969_CreepRuptureDataRefractoryMetals |  |  | 952.57
TZM | Mo98.9192 Ti0.997104 Zr0.0837119 |  | RX |  | creep rate | EXP | 255.17 | 1255.22 | 1.388889e-06 |  | %/s | T8.30 | Conway_1969_CreepRuptureDataRefractoryMetals |  |  | 952.57
TZM | Mo98.9192 Ti0.997104 Zr0.0837119 |  | RX |  | creep rate | EXP | 275.86 | 1255.22 | 0.0006944444 |  | %/s | T8.30 | Conway_1969_CreepRuptureDataRefractoryMetals |  |  | 952.57
TZM | Mo98.9192 Ti0.997104 Zr0.0837119 |  | RX |  | creep rate | EXP | 275.86 | 1255.22 | 1.027778e-05 |  | %/s | T8.30 | Conway_1969_CreepRuptureDataRefractoryMetals |  |  | 952.57
TZM | Mo98.9192 Ti0.997104 Zr0.0837119 |  | SR |  | creep rate | EXP | 344.83 | 1366.33 | 2.777778e-07 |  | %/s | T8.30 | Conway_1969_CreepRuptureDataRefractoryMetals |  |  | 1014.29
TZM | Mo98.9192 Ti0.997104 Zr0.0837119 |  | SR |  | creep rate | EXP | 413.79 | 1366.33 | 5e-06 |  | %/s | T8.30 | Conway_1969_CreepRuptureDataRefractoryMetals |  |  | 1014.29
TZM | Mo98.9192 Ti0.997104 Zr0.0837119 |  | RX |  | creep rate | EXP | 186.21 | 1366.33 | 1.638889e-05 |  | %/s | T8.30 | Conway_1969_CreepRuptureDataRefractoryMetals |  |  | 1014.29
TZM | Mo98.9192 Ti0.997104 Zr0.0837119 |  | RX |  | creep rate | EXP | 227.59 | 1366.33 | 1.944444e-05 |  | %/s | T8.30 | Conway_1969_CreepRuptureDataRefractoryMetals |  |  | 1014.29
TZM | Mo98.9192 Ti0.997104 Zr0.0837119 |  | RX |  | creep rate | EXP | 24.14 | 1921.89 | 1.944444e-05 |  | %/s | T8.30 | Conway_1969_CreepRuptureDataRefractoryMetals |  |  | 1322.94
TZM | Mo98.9192 Ti0.997104 Zr0.0837119 |  | RX |  | creep rate | EXP | 34.48 | 1921.89 | 0.0006111111 |  | %/s | T8.30 | Conway_1969_CreepRuptureDataRefractoryMetals |  |  | 1322.94
TZM | Mo98.9192 Ti0.997104 Zr0.0837119 |  | AC+MW |  | creep rate | EXP | 8.42 | 2273 | 1.158097e-05 |  | %/s | F8.47 | Conway_1969_CreepRuptureDataRefractoryMetals |  |  | 1518
TZM | Mo98.9192 Ti0.997104 Zr0.0837119 |  | AC+MW |  | creep rate | EXP | 11.04 | 2273 | 6.34508e-05 |  | %/s | F8.47 | Conway_1969_CreepRuptureDataRefractoryMetals |  |  | 1518
TZM | Mo98.9192 Ti0.997104 Zr0.0837119 |  | AC+MW |  | creep rate | EXP | 3.12 | 2473 | 1.311149e-05 |  | %/s | F8.47 | Conway_1969_CreepRuptureDataRefractoryMetals |  |  | 1629.11
TZM | Mo98.9192 Ti0.997104 Zr0.0837119 |  | AC+MW |  | creep rate | EXP | 3.64 | 2473 | 2.337397e-05 |  | %/s | F8.47 | Conway_1969_CreepRuptureDataRefractoryMetals |  |  | 1629.11
TZM | Mo98.9192 Ti0.997104 Zr0.0837119 |  | AC+MW |  | creep rate | EXP | 4.25 | 2473 | 5.331612e-05 |  | %/s | F8.47 | Conway_1969_CreepRuptureDataRefractoryMetals |  |  | 1629.11
Mo-5Re | Mo97.3598 Re2.64016 |  | PMP+MW |  | creep rate | EXP | 33.05 | 1873 | 3.666667e-06 |  | %/s | T8.39 | Conway_1969_CreepRuptureDataRefractoryMetals |  |  | 1295.78
Mo-5Re | Mo97.3598 Re2.64016 |  | PMP+MW |  | creep rate | EXP | 20.69 | 1873 | 6.333333e-07 |  | %/s | T8.39 | Conway_1969_CreepRuptureDataRefractoryMetals |  |  | 1295.78
Mo-5Re | Mo97.3598 Re2.64016 |  | PMP+MW |  | creep rate | EXP | 17.26 | 1873 | 3.333333e-07 |  | %/s | T8.39 | Conway_1969_CreepRuptureDataRefractoryMetals |  |  | 1295.78
Mo-5Re | Mo97.3598 Re2.64016 |  | PMP+MW |  | creep rate | EXP | 13.83 | 1873 | 1.383333e-07 |  | %/s | T8.39 | Conway_1969_CreepRuptureDataRefractoryMetals |  |  | 1295.78
Mo-5Re | Mo97.3598 Re2.64016 |  | PMP+MW |  | creep rate | EXP | 5.51 | 2473 | 8.666667e-06 |  | %/s | T8.39 | Conway_1969_CreepRuptureDataRefractoryMetals |  |  | 1629.11
Mo-5Re | Mo97.3598 Re2.64016 |  | PMP+MW |  | creep rate | EXP | 4.48 | 2473 | 8.333333e-07 |  | %/s | T8.39 | Conway_1969_CreepRuptureDataRefractoryMetals |  |  | 1629.11
Mo-5Re | Mo97.3598 Re2.64016 |  | PMP+MW |  | creep rate | EXP | 3.45 | 2473 | 1.083333e-07 |  | %/s | T8.39 | Conway_1969_CreepRuptureDataRefractoryMetals |  |  | 1629.11
Mo-5Re | Mo97.3598 Re2.64016 |  | PMP+MW |  | creep rate | EXP | 2.76 | 2473 | 3.833333e-08 |  | %/s | T8.39 | Conway_1969_CreepRuptureDataRefractoryMetals |  |  | 1629.11
Mo-5W | Mo97.3268 W2.67324 |  | PMP+MW |  | creep rate | EXP | 20.69 | 1873 | 8e-07 |  | %/s | T8.39 | Conway_1969_CreepRuptureDataRefractoryMetals |  |  | 1295.78
Mo-5W | Mo97.3268 W2.67324 |  | PMP+MW |  | creep rate | EXP | 13.83 | 1873 | 1.833333e-07 |  | %/s | T8.39 | Conway_1969_CreepRuptureDataRefractoryMetals |  |  | 1295.78
Mo-5W | Mo97.3268 W2.67324 |  | PMP+MW |  | creep rate | EXP | 5.51 | 2473 | 4.5e-06 |  | %/s | T8.39 | Conway_1969_CreepRuptureDataRefractoryMetals |  |  | 1629.11
Mo-5W | Mo97.3268 W2.67324 |  | PMP+MW |  | creep rate | EXP | 3.45 | 2473 | 1.833333e-07 |  | %/s | T8.39 | Conway_1969_CreepRuptureDataRefractoryMetals |  |  | 1629.11
Mo-30W | Mo81.7222 W18.2778 |  | AC+MW |  | creep rate | EXP | 41.38 | 1873 | 3.333333e-05 |  | %/s | T8.43 | Conway_1969_CreepRuptureDataRefractoryMetals |  |  | 1295.78
Mo-30W | Mo81.7222 W18.2778 |  | AC+MW |  | creep rate | EXP | 33.05 | 1873 | 1.2e-05 |  | %/s | T8.43 | Conway_1969_CreepRuptureDataRefractoryMetals |  |  | 1295.78
Mo-30W | Mo81.7222 W18.2778 |  | AC+MW |  | creep rate | EXP | 24.12 | 1873 | 2.5e-06 |  | %/s | T8.43 | Conway_1969_CreepRuptureDataRefractoryMetals |  |  | 1295.78
Mo-30W | Mo81.7222 W18.2778 |  | AC+MW |  | creep rate | EXP | 6.89 | 2473 | 2e-05 |  | %/s | T8.43 | Conway_1969_CreepRuptureDataRefractoryMetals |  |  | 1629.11
Mo-30W | Mo81.7222 W18.2778 |  | AC+MW |  | creep rate | EXP | 5.51 | 2473 | 7.666667e-06 |  | %/s | T8.43 | Conway_1969_CreepRuptureDataRefractoryMetals |  |  | 1629.11
WZM | Mo83.8468 W15.7251 C0.300867 Zr0.127241 |  | RX | Recrystallized 1 h 2600 F | creep rate | EXP | 268.97 | 1255.22 | 0.001533333 |  | %/s | T8.44 | Conway_1969_CreepRuptureDataRefractoryMetals |  |  | 952.57
WZM | Mo83.8468 W15.7251 C0.300867 Zr0.127241 |  | RX | Recrystallized 1 h 2600 F | creep rate | EXP | 264.83 | 1255.22 | 0.0005166667 |  | %/s | T8.44 | Conway_1969_CreepRuptureDataRefractoryMetals |  |  | 952.57
WZM | Mo83.8468 W15.7251 C0.300867 Zr0.127241 |  | RX | Recrystallized 1 h 2600 F | creep rate | EXP | 234.48 | 1255.22 | 6.111111e-06 |  | %/s | T8.44 | Conway_1969_CreepRuptureDataRefractoryMetals |  |  | 952.57
WZM | Mo83.8468 W15.7251 C0.300867 Zr0.127241 |  | RX | Recrystallized 1 h 2600 F | creep rate | EXP | 110.34 | 1588.56 | 0.0001722222 |  | %/s | T8.44 | Conway_1969_CreepRuptureDataRefractoryMetals |  |  | 1137.76
WZM | Mo83.8468 W15.7251 C0.300867 Zr0.127241 |  | RX | Recrystallized 1 h 2600 F | creep rate | EXP | 89.66 | 1588.56 | 2.222222e-05 |  | %/s | T8.44 | Conway_1969_CreepRuptureDataRefractoryMetals |  |  | 1137.76
Mo-50Re | Mo65.9964 Re34.0036 |  | PMP+R+A | Anrealed at test temperature for 2 hours | creep rate | EXP | 41.38 | 1873 | 1.116667e-05 |  | %/s | T8.46 | Conway_1969_CreepRuptureDataRefractoryMetals |  |  | 1295.78
Mo-50Re | Mo65.9964 Re34.0036 |  | PMP+R+A | Anrealed at test temperature for 2 hours | creep rate | EXP | 33.05 | 1873 | 2.5e-06 |  | %/s | T8.46 | Conway_1969_CreepRuptureDataRefractoryMetals |  |  | 1295.78
Mo-50Re | Mo65.9964 Re34.0036 |  | PMP+R+A | Anrealed at test temperature for 2 hours | creep rate | EXP | 27.56 | 1873 | 2e-06 |  | %/s | T8.46 | Conway_1969_CreepRuptureDataRefractoryMetals |  |  | 1295.78
Mo-50Re | Mo65.9964 Re34.0036 |  | PMP+R+A | Anrealed at test temperature for 2 hours | creep rate | EXP | 17.26 | 1873 | 5.833333e-07 |  | %/s | T8.46 | Conway_1969_CreepRuptureDataRefractoryMetals |  |  | 1295.78
Mo-50Re | Mo65.9964 Re34.0036 |  | PMP+R+A | Anrealed at test temperature for 2 hours | creep rate | EXP | 13.83 | 1873 | 2.833333e-07 |  | %/s | T8.46 | Conway_1969_CreepRuptureDataRefractoryMetals |  |  | 1295.78
Mo-50Re | Mo65.9964 Re34.0036 |  | PMP+R+A | Anrealed at test temperature for 2 hours | creep rate | EXP | 6.86 | 2473 | 1.6e-05 |  | %/s | T8.46 | Conway_1969_CreepRuptureDataRefractoryMetals |  |  | 1629.11
Mo-50Re | Mo65.9964 Re34.0036 |  | PMP+R+A | Anrealed at test temperature for 2 hours | creep rate | EXP | 5.49 | 2473 | 5e-06 |  | %/s | T8.46 | Conway_1969_CreepRuptureDataRefractoryMetals |  |  | 1629.11
Mo-50Re | Mo65.9964 Re34.0036 |  | PMP+R+A | Anrealed at test temperature for 2 hours | creep rate | EXP | 3.43 | 2473 | 1.6e-06 |  | %/s | T8.46 | Conway_1969_CreepRuptureDataRefractoryMetals |  |  | 1629.11
Mo-50Re | Mo65.9964 Re34.0036 |  | PMP+R+A | Anrealed at test temperature for 2 hours | creep rate | EXP | 2.75 | 2473 | 9.666667e-07 |  | %/s | T8.46 | Conway_1969_CreepRuptureDataRefractoryMetals |  |  | 1629.11
Mo-50Re | Mo65.9964 Re34.0036 |  | PMP+R+A | Anrealed at test temperature for 2 hours | creep rate | EXP | 2.06 | 2473 | 6e-07 |  | %/s | T8.46 | Conway_1969_CreepRuptureDataRefractoryMetals |  |  | 1629.11
Mo-50Re | Mo65.9964 Re34.0036 |  | PMP+R+A | Anrealed at test temperature for 2 hours | creep rate | EXP | 1.37 | 2473 | 2.666667e-07 |  | %/s | T8.46 | Conway_1969_CreepRuptureDataRefractoryMetals |  |  | 1629.11
Mo-50Re | Mo65.9964 Re34.0036 |  | PMP+R+A | Anrealed at test temperature for 2 hours | creep rate | EXP | 2.75 | 2673 | 6e-06 |  | %/s | T8.46 | Conway_1969_CreepRuptureDataRefractoryMetals |  |  | 1740.22
Mo-50Re | Mo65.9964 Re34.0036 |  | PMP+R+A | Anrealed at test temperature for 2 hours | creep rate | EXP | 2.06 | 2673 | 3.333333e-06 |  | %/s | T8.46 | Conway_1969_CreepRuptureDataRefractoryMetals |  |  | 1740.22
Mo-50Re | Mo65.9964 Re34.0036 |  | PMP+R+A | Anrealed at test temperature for 2 hours | creep rate | EXP | 0.98 | 2673 | 1.35e-06 |  | %/s | T8.46 | Conway_1969_CreepRuptureDataRefractoryMetals |  |  | 1740.22
Mo-50Re | Mo65.9964 Re34.0036 |  | PMP+R+A | Anrealed at test temperature for 2 hours | creep rate | EXP | 0.69 | 2673 | 8.333333e-07 |  | %/s | T8.46 | Conway_1969_CreepRuptureDataRefractoryMetals |  |  | 1740.22
| Nb100 |  | MW+RX |  | creep rate | EXP | 13.79 | 1223 | 3.083333e-06 |  | %/s | T9.4 | Conway_1969_CreepRuptureDataRefractoryMetals |  |  | 934.67
| Nb100 |  | MW+RX |  | creep rate | EXP | 20.69 | 1223 | 1.608333e-05 |  | %/s | T9.4 | Conway_1969_CreepRuptureDataRefractoryMetals |  |  | 934.67
| Nb100 |  | MW+RX |  | creep rate | EXP | 27.59 | 1223 | 5.833333e-05 |  | %/s | T9.4 | Conway_1969_CreepRuptureDataRefractoryMetals |  |  | 934.67
| Nb100 |  | MW+RX |  | creep rate | EXP | 34.48 | 1223 | 0.0001533333 |  | %/s | T9.4 | Conway_1969_CreepRuptureDataRefractoryMetals |  |  | 934.67
| Nb100 |  | MW+RX |  | creep rate | EXP | 13.79 | 1273 | 5.25e-06 |  | %/s | T9.4 | Conway_1969_CreepRuptureDataRefractoryMetals |  |  | 962.44
| Nb100 |  | MW+RX |  | creep rate | EXP | 17.24 | 1273 | 1.383333e-05 |  | %/s | T9.4 | Conway_1969_CreepRuptureDataRefractoryMetals |  |  | 962.44
| Nb100 |  | MW+RX |  | creep rate | EXP | 20.69 | 1273 | 9.5e-05 |  | %/s | T9.4 | Conway_1969_CreepRuptureDataRefractoryMetals |  |  | 962.44
| Nb100 |  | MW+RX |  | creep rate | EXP | 20.69 | 1273 | 3.277778e-05 |  | %/s | T9.4 | Conway_1969_CreepRuptureDataRefractoryMetals |  |  | 962.44
| Nb100 |  | MW+RX |  | creep rate | EXP | 24.14 | 1273 | 0.0001236111 |  | %/s | T9.4 | Conway_1969_CreepRuptureDataRefractoryMetals |  |  | 962.44
| Nb100 |  | MW+RX |  | creep rate | EXP | 10.34 | 1323 | 5.277778e-06 |  | %/s | T9.4 | Conway_1969_CreepRuptureDataRefractoryMetals |  |  | 990.22
| Nb100 |  | MW+RX |  | creep rate | EXP | 17.24 | 1323 | 4.25e-05 |  | %/s | T9.4 | Conway_1969_CreepRuptureDataRefractoryMetals |  |  | 990.22
| Nb100 |  | MW+RX |  | creep rate | EXP | 10.34 | 1373 | 1.527778e-05 |  | %/s | T9.4 | Conway_1969_CreepRuptureDataRefractoryMetals |  |  | 1018
| Nb100 |  | MW+RX |  | creep rate | EXP | 10.34 | 1423 | 2.305556e-05 |  | %/s | T9.4 | Conway_1969_CreepRuptureDataRefractoryMetals |  |  | 1045.78
| Nb100 |  | MW+RX |  | creep rate | EXP | 10.34 | 1473 | 3.638889e-05 |  | %/s | T9.4 | Conway_1969_CreepRuptureDataRefractoryMetals |  |  | 1073.56
| Nb98.9817 Zr1.01825 |  | PMP+CR | Nominal 50 per cent reduction | creep rate | EXP | 68.97 | 1255.22 | 4.722222e-07 |  | %/s | T9.7 | Conway_1969_CreepRuptureDataRefractoryMetals |  |  | 952.57
| Nb98.9817 Zr1.01825 |  | PMP+CR | Nominal 50 per cent reduction | creep rate | EXP | 137.93 | 1255.22 | 1.611111e-06 |  | %/s | T9.7 | Conway_1969_CreepRuptureDataRefractoryMetals |  |  | 952.57
| Nb98.9817 Zr1.01825 |  | PMP+CR | Nominal 50 per cent reduction | creep rate | EXP | 172.41 | 1255.22 | 5.555556e-06 |  | %/s | T9.7 | Conway_1969_CreepRuptureDataRefractoryMetals |  |  | 952.57
| Nb98.9817 Zr1.01825 |  | PMP+CR | Nominal 50 per cent reduction | creep rate | EXP | 206.9 | 1255.22 | 1.111111e-05 |  | %/s | T9.7 | Conway_1969_CreepRuptureDataRefractoryMetals |  |  | 952.57
| Nb98.9817 Zr1.01825 |  | PMP+CR | Nominal 50 per cent reduction | creep rate | EXP | 206.9 | 1255.22 | 1.527778e-05 |  | %/s | T9.7 | Conway_1969_CreepRuptureDataRefractoryMetals |  |  | 952.57
| Nb98.9817 Zr1.01825 |  | PMP+CR | Nominal 50 per cent reduction | creep rate | EXP | 241.38 | 1255.22 | 2.444444e-05 |  | %/s | T9.7 | Conway_1969_CreepRuptureDataRefractoryMetals |  |  | 952.57
| Nb98.9817 Zr1.01825 |  | PMP+CR | Nominal 50 per cent reduction | creep rate | EXP | 241.38 | 1255.22 | 3.611111e-05 |  | %/s | T9.7 | Conway_1969_CreepRuptureDataRefractoryMetals |  |  | 952.57
| Nb98.9817 Zr1.01825 |  | PMP+CR | Nominal 50 per cent reduction | creep rate | EXP | 241.38 | 1255.22 | 1.611111e-05 |  | %/s | T9.7 | Conway_1969_CreepRuptureDataRefractoryMetals |  |  | 952.57
| Nb98.9817 Zr1.01825 |  | PMP+CR | Nominal 50 per cent reduction | creep rate | EXP | 120.69 | 1366.33 | 7.222222e-06 |  | %/s | T9.7 | Conway_1969_CreepRuptureDataRefractoryMetals |  |  | 1014.29
| Nb98.9817 Zr1.01825 |  | PMP+CR | Nominal 50 per cent reduction | creep rate | EXP | 137.93 | 1366.33 | 3.333333e-05 |  | %/s | T9.7 | Conway_1969_CreepRuptureDataRefractoryMetals |  |  | 1014.29
| Nb98.9817 Zr1.01825 |  | PMP+CR | Nominal 50 per cent reduction | creep rate | EXP | 137.93 | 1366.33 | 5e-05 |  | %/s | T9.7 | Conway_1969_CreepRuptureDataRefractoryMetals |  |  | 1014.29
| Nb98.9817 Zr1.01825 |  | PMP+RX |  | creep rate | EXP | 137.93 | 1255.22 | 1.527778e-05 |  | %/s | T9.7 | Conway_1969_CreepRuptureDataRefractoryMetals |  |  | 952.57
| Nb98.9817 Zr1.01825 |  | PMP+RX |  | creep rate | EXP | 193.1 | 1255.22 | 2.222222e-06 |  | %/s | T9.7 | Conway_1969_CreepRuptureDataRefractoryMetals |  |  | 952.57
| Nb98.9817 Zr1.01825 |  | PMP+RX |  | creep rate | EXP | 193.1 | 1255.22 | 1.833333e-06 |  | %/s | T9.7 | Conway_1969_CreepRuptureDataRefractoryMetals |  |  | 952.57
| Nb98.9817 Zr1.01825 |  | PMP+RX |  | creep rate | EXP | 241.38 | 1255.22 | 3.166667e-06 |  | %/s | T9.7 | Conway_1969_CreepRuptureDataRefractoryMetals |  |  | 952.57
| Nb98.9817 Zr1.01825 |  | PMP+RX |  | creep rate | EXP | 137.93 | 1366.33 | 7.222222e-06 |  | %/s | T9.7 | Conway_1969_CreepRuptureDataRefractoryMetals |  |  | 1014.29
| Nb98.9817 Zr1.01825 |  | PMP+RX |  | creep rate | EXP | 137.93 | 1366.33 | 9.722222e-06 |  | %/s | T9.7 | Conway_1969_CreepRuptureDataRefractoryMetals |  |  | 1014.29
| Nb98.9817 Zr1.01825 |  | PMP+RX |  | creep rate | EXP | 172.41 | 1366.33 | 6.583333e-05 |  | %/s | T9.7 | Conway_1969_CreepRuptureDataRefractoryMetals |  |  | 1014.29
| Nb98.9817 Zr1.01825 |  | AC |  | creep rate | EXP | 103.45 | 1255 | 0.0002277778 |  | %/s | T9.8 | Conway_1969_CreepRuptureDataRefractoryMetals |  |  | 952.44
| Nb98.9817 Zr1.01825 |  | AC |  | creep rate | EXP | 82.76 | 1255 | 5.555556e-05 |  | %/s | T9.8 | Conway_1969_CreepRuptureDataRefractoryMetals |  |  | 952.44
| Nb98.9817 Zr1.01825 |  | AC |  | creep rate | EXP | 68.97 | 1255 | 3.583333e-05 |  | %/s | T9.8 | Conway_1969_CreepRuptureDataRefractoryMetals |  |  | 952.44
| Nb98.9817 Zr1.01825 |  | AC |  | creep rate | EXP | 58.62 | 1255 | 2.805556e-05 |  | %/s | T9.8 | Conway_1969_CreepRuptureDataRefractoryMetals |  |  | 952.44
| Nb98.9817 Zr1.01825 |  | AC |  | creep rate | EXP | 48.28 | 1255 | 5.055556e-06 |  | %/s | T9.8 | Conway_1969_CreepRuptureDataRefractoryMetals |  |  | 952.44
| Nb98.9817 Zr1.01825 |  | AC |  | creep rate | EXP | 44.83 | 1255 | 4.722222e-06 |  | %/s | T9.8 | Conway_1969_CreepRuptureDataRefractoryMetals |  |  | 952.44
| Nb98.9817 Zr1.01825 |  | AC |  | creep rate | EXP | 31.03 | 1255 | 4.222222e-07 |  | %/s | T9.8 | Conway_1969_CreepRuptureDataRefractoryMetals |  |  | 952.44
| Nb98.9817 Zr1.01825 |  | AC |  | creep rate | EXP | 41.38 | 1477 | 0.0006527778 |  | %/s | T9.8 | Conway_1969_CreepRuptureDataRefractoryMetals |  |  | 1075.78
| Nb98.9817 Zr1.01825 |  | AC |  | creep rate | EXP | 34.48 | 1477 | 0.0003194444 |  | %/s | T9.8 | Conway_1969_CreepRuptureDataRefractoryMetals |  |  | 1075.78
| Nb98.9817 Zr1.01825 |  | AC |  | creep rate | EXP | 27.59 | 1477 | 8.055556e-05 |  | %/s | T9.8 | Conway_1969_CreepRuptureDataRefractoryMetals |  |  | 1075.78
| Nb98.9817 Zr1.01825 |  | AC |  | creep rate | EXP | 20.69 | 1477 | 1.463889e-05 |  | %/s | T9.8 | Conway_1969_CreepRuptureDataRefractoryMetals |  |  | 1075.78
| Nb98.9817 Zr1.01825 |  | AC |  | creep rate | EXP | 18.62 | 1477 | 8.833333e-06 |  | %/s | T9.8 | Conway_1969_CreepRuptureDataRefractoryMetals |  |  | 1075.78
| Nb98.9817 Zr1.01825 |  | AC+HT | 1 Hr at 1200 C | creep rate | EXP | 68.97 | 1255 | 2.222222e-05 |  | %/s | T9.8 | Conway_1969_CreepRuptureDataRefractoryMetals |  |  | 952.44
| Nb98.9817 Zr1.01825 |  | AC+HT | 1 Hr at 1400 C | creep rate | EXP | 68.97 | 1255 | 4.166667e-07 |  | %/s | T9.8 | Conway_1969_CreepRuptureDataRefractoryMetals |  |  | 952.44
| Nb98.9817 Zr1.01825 |  | AC+HT | 1 Hr at 1500 C | creep rate | EXP | 68.97 | 1255 | 2.777778e-07 |  | %/s | T9.8 | Conway_1969_CreepRuptureDataRefractoryMetals |  |  | 952.44
| Nb98.9817 Zr1.01825 |  | AC+HT | 1 Hr at 1700 C | creep rate | EXP | 68.97 | 1255 | 6.666667e-08 |  | %/s | T9.8 | Conway_1969_CreepRuptureDataRefractoryMetals |  |  | 952.44
| Nb98.9817 Zr1.01825 |  | AC+HT | 1 Hr at 1200 C | creep rate | EXP | 27.59 | 1477 | 8.194444e-05 |  | %/s | T9.8 | Conway_1969_CreepRuptureDataRefractoryMetals |  |  | 1075.78
| Nb98.9817 Zr1.01825 |  | AC+HT | 1 Hr at 1400 C | creep rate | EXP | 27.59 | 1477 | 2.611111e-05 |  | %/s | T9.8 | Conway_1969_CreepRuptureDataRefractoryMetals |  |  | 1075.78
| Nb98.9817 Zr1.01825 |  | AC+HT | 1 Hr at 1500 C | creep rate | EXP | 27.59 | 1477 | 1.805556e-05 |  | %/s | T9.8 | Conway_1969_CreepRuptureDataRefractoryMetals |  |  | 1075.78
| Nb98.9817 Zr1.01825 |  | AC+HT | 1 Hr at 1700 C | creep rate | EXP | 27.59 | 1477 | 5.833333e-07 |  | %/s | T9.8 | Conway_1969_CreepRuptureDataRefractoryMetals |  |  | 1075.78
| Nb98.9817 Zr1.01825 |  | AC |  | creep rate | EXP | 68.97 | 1255 | 5.111111e-05 |  | %/s | T9.8 | Conway_1969_CreepRuptureDataRefractoryMetals |  |  | 952.44
| Nb98.9817 Zr1.01825 |  | AC |  | creep rate | EXP | 120.69 | 1255 | 0.0001708333 |  | %/s | T9.8 | Conway_1969_CreepRuptureDataRefractoryMetals |  |  | 952.44
| Nb98.9817 Zr1.01825 |  | AC |  | creep rate | EXP | 103.45 | 1255 | 2.638889e-05 |  | %/s | T9.8 | Conway_1969_CreepRuptureDataRefractoryMetals |  |  | 952.44
| Nb98.9817 Zr1.01825 |  | AC |  | creep rate | EXP | 86.21 | 1255 | 3.444444e-06 |  | %/s | T9.8 | Conway_1969_CreepRuptureDataRefractoryMetals |  |  | 952.44
| Nb98.9817 Zr1.01825 |  | AC |  | creep rate | EXP | 68.97 | 1255 | 2.305556e-06 |  | %/s | T9.8 | Conway_1969_CreepRuptureDataRefractoryMetals |  |  | 952.44
| Nb98.9817 Zr1.01825 |  | AC |  | creep rate | EXP | 51.72 | 1477 | 0.0015 |  | %/s | T9.8 | Conway_1969_CreepRuptureDataRefractoryMetals |  |  | 1075.78
| Nb98.9817 Zr1.01825 |  | AC |  | creep rate | EXP | 41.38 | 1477 | 0.0001972222 |  | %/s | T9.8 | Conway_1969_CreepRuptureDataRefractoryMetals |  |  | 1075.78
| Nb98.9817 Zr1.01825 |  | AC |  | creep rate | EXP | 34.48 | 1477 | 8.138889e-05 |  | %/s | T9.8 | Conway_1969_CreepRuptureDataRefractoryMetals |  |  | 1075.78
| Nb98.9817 Zr1.01825 |  | AC |  | creep rate | EXP | 27.59 | 1477 | 1.875e-05 |  | %/s | T9.8 | Conway_1969_CreepRuptureDataRefractoryMetals |  |  | 1075.78
| Nb98.9817 Zr1.01825 |  | AC |  | creep rate | EXP | 20.69 | 1477 | 5.277778e-06 |  | %/s | T9.8 | Conway_1969_CreepRuptureDataRefractoryMetals |  |  | 1075.78
| Nb98.9817 Zr1.01825 |  | AC+HT | 1 Hr at 1200 C | creep rate | EXP | 86.21 | 1255 | 2.194444e-05 |  | %/s | T9.8 | Conway_1969_CreepRuptureDataRefractoryMetals |  |  | 952.44
| Nb98.9817 Zr1.01825 |  | AC+HT | 1 Hr at 1200 C | creep rate | EXP | 34.48 | 1477 | 7.777778e-05 |  | %/s | T9.8 | Conway_1969_CreepRuptureDataRefractoryMetals |  |  | 1075.78
| Nb98.9817 Zr1.01825 |  | AC+A | Annealed at 2192 F for 1 hr in vacuum | creep rate | EXP | 172.41 | 1144.11 | 6.944444e-08 |  | %/s | T9.9 | Conway_1969_CreepRuptureDataRefractoryMetals |  |  | 890.84
| Nb98.9817 Zr1.01825 |  | AC+A | Annealed at 2192 F for 1 hr in vacuum | creep rate | EXP | 172.41 | 1144.11 | 2.222222e-07 |  | %/s | T9.9 | Conway_1969_CreepRuptureDataRefractoryMetals |  |  | 890.84
| Nb98.9817 Zr1.01825 |  | AC+A | Annealed at 2192 F for 1 hr in vacuum | creep rate | EXP | 172.41 | 1144.11 | 2.777778e-07 |  | %/s | T9.9 | Conway_1969_CreepRuptureDataRefractoryMetals |  |  | 890.84
| Nb98.9817 Zr1.01825 |  | AC+A | Annealed at 2192 F for 1 hr in vacuum | creep rate | EXP | 103.45 | 1255.22 | 2.222222e-07 |  | %/s | T9.9 | Conway_1969_CreepRuptureDataRefractoryMetals |  |  | 952.57
| Nb98.9817 Zr1.01825 |  | AC+A | Annealed at 2192 F for 1 hr in vacuum | creep rate | EXP | 103.45 | 1255.22 | 4.166667e-07 |  | %/s | T9.9 | Conway_1969_CreepRuptureDataRefractoryMetals |  |  | 952.57
| Nb98.9817 Zr1.01825 |  | AC+A | Annealed at 2192 F for 1 hr in vacuum | creep rate | EXP | 103.45 | 1255.22 | 7.5e-08 |  | %/s | T9.9 | Conway_1969_CreepRuptureDataRefractoryMetals |  |  | 952.57
| Nb98.9817 Zr1.01825 |  | AC+A | Annealed at 2192 F for 1 hr in vacuum | creep rate | EXP | 103.45 | 1255.22 | 3.055556e-06 |  | %/s | T9.9 | Conway_1969_CreepRuptureDataRefractoryMetals |  |  | 952.57
| Nb98.9817 Zr1.01825 |  | AC+A | Annealed at 2192 F for 1 hr in vacuum | creep rate | EXP | 103.45 | 1255.22 | 6.111111e-07 |  | %/s | T9.9 | Conway_1969_CreepRuptureDataRefractoryMetals |  |  | 952.57
| Nb98.9817 Zr1.01825 |  | AC+A | Annealed at 2192 F for 1 hr in vacuum | creep rate | EXP | 86.21 | 1255.22 | 9.722222e-10 |  | %/s | T9.9 | Conway_1969_CreepRuptureDataRefractoryMetals |  |  | 952.57
| Nb98.9817 Zr1.01825 |  | AC+A | Annealed at 2192 F for 1 hr in vacuum | creep rate | EXP | 86.21 | 1255.22 | 1.472222e-09 |  | %/s | T9.9 | Conway_1969_CreepRuptureDataRefractoryMetals |  |  | 952.57
| Nb98.9817 Zr1.01825 |  | AC+A | Annealed at 2192 F for 1 hr in vacuum | creep rate | EXP | 86.21 | 1255.22 | 5.833333e-09 |  | %/s | T9.9 | Conway_1969_CreepRuptureDataRefractoryMetals |  |  | 952.57
| Nb98.9817 Zr1.01825 |  | AC+A | Annealed at 2192 F for 1 hr in vacuum | creep rate | EXP | 86.21 | 1255.22 | 3.055556e-09 |  | %/s | T9.9 | Conway_1969_CreepRuptureDataRefractoryMetals |  |  | 952.57
| Nb98.9817 Zr1.01825 |  | AC+A | Annealed at 2192 F for 1 hr in vacuum | creep rate | EXP | 68.97 | 1366.33 | 3.611111e-07 |  | %/s | T9.9 | Conway_1969_CreepRuptureDataRefractoryMetals |  |  | 1014.29
| Nb98.9817 Zr1.01825 |  | AC+A | Annealed at 2192 F for 1 hr in vacuum | creep rate | EXP | 68.97 | 1366.33 | 8.055556e-08 |  | %/s | T9.9 | Conway_1969_CreepRuptureDataRefractoryMetals |  |  | 1014.29
| Nb98.9817 Zr1.01825 |  | AC+A | Annealed at 2192 F for 1 hr in vacuum | creep rate | EXP | 68.97 | 1366.33 | 4.444444e-07 |  | %/s | T9.9 | Conway_1969_CreepRuptureDataRefractoryMetals |  |  | 1014.29
| Nb98.9817 Zr1.01825 |  | AC+A | Annealed at 2192 F for 1 hr in vacuum | creep rate | EXP | 68.97 | 1366.33 | 3.611111e-08 |  | %/s | T9.9 | Conway_1969_CreepRuptureDataRefractoryMetals |  |  | 1014.29
| Nb98.9817 Zr1.01825 |  | AC+CW | 20% cold reduction | creep rate | EXP | 103.45 | 1255.22 | 5.555556e-07 |  | %/s | T9.9 | Conway_1969_CreepRuptureDataRefractoryMetals |  |  | 952.57
| Nb98.9817 Zr1.01825 |  | AC+CW | 20% cold reduction | creep rate | EXP | 120.69 | 1255.22 | 3.333333e-06 |  | %/s | T9.9 | Conway_1969_CreepRuptureDataRefractoryMetals |  |  | 952.57
| Nb98.9817 Zr1.01825 |  | AC+CW | 20% cold reduction | creep rate | EXP | 120.69 | 1255.22 | 1.333333e-06 |  | %/s | T9.9 | Conway_1969_CreepRuptureDataRefractoryMetals |  |  | 952.57
| Nb98.9817 Zr1.01825 |  | AC+CW | 20% cold reduction | creep rate | EXP | 86.21 | 1255.22 | 8.333333e-10 |  | %/s | T9.9 | Conway_1969_CreepRuptureDataRefractoryMetals |  |  | 952.57
| Nb98.9817 Zr1.01825 |  | AC+CW | 20% cold reduction | creep rate | EXP | 86.21 | 1255.22 | 1.111111e-09 |  | %/s | T9.9 | Conway_1969_CreepRuptureDataRefractoryMetals |  |  | 952.57
| Nb98.9817 Zr1.01825 |  | AC+CW | 20% cold reduction | creep rate | EXP | 86.21 | 1255.22 | 4.722222e-09 |  | %/s | T9.9 | Conway_1969_CreepRuptureDataRefractoryMetals |  |  | 952.57
| Nb98.9817 Zr1.01825 |  | AC+CW | 20% cold reduction | creep rate | EXP | 86.21 | 1255.22 | 6.666667e-09 |  | %/s | T9.9 | Conway_1969_CreepRuptureDataRefractoryMetals |  |  | 952.57
| Nb98.9817 Zr1.01825 |  | AC+CW | 20% cold reduction | creep rate | EXP | 68.97 | 1366.33 | 3.888889e-07 |  | %/s | T9.9 | Conway_1969_CreepRuptureDataRefractoryMetals |  |  | 1014.29
| Nb98.9817 Zr1.01825 |  | AC+CW | 20% cold reduction | creep rate | EXP | 68.97 | 1366.33 | 1.611111e-06 |  | %/s | T9.9 | Conway_1969_CreepRuptureDataRefractoryMetals |  |  | 1014.29
| Nb98.9817 Zr1.01825 |  | AC+CW | 20% cold reduction | creep rate | EXP | 68.97 | 1366.33 | 2.388889e-06 |  | %/s | T9.9 | Conway_1969_CreepRuptureDataRefractoryMetals |  |  | 1014.29
| Nb98.9817 Zr1.01825 |  | AC+CW | 20% cold reduction | creep rate | EXP | 68.97 | 1366.33 | 1.944444e-06 |  | %/s | T9.9 | Conway_1969_CreepRuptureDataRefractoryMetals |  |  | 1014.29
| Nb98.9817 Zr1.01825 |  | A+MW | Swagged 80% at 78 F after annealing at 2500°F/1 hr | creep rate | EXP | 172.38 | 1255.22 | 7.5e-06 |  | %/s | T9.10 | Conway_1969_CreepRuptureDataRefractoryMetals |  |  | 952.57
| Nb98.9817 Zr1.01825 |  | A+MW | Swagged 80% at 78 F after annealing at 2500°F/1 hr | creep rate | EXP | 137.9 | 1255.22 | 1.166667e-05 |  | %/s | T9.10 | Conway_1969_CreepRuptureDataRefractoryMetals |  |  | 952.57
| Nb98.9817 Zr1.01825 |  | A+MW | Swagged 80% at 78 F after annealing at 3250°F/1 hr | creep rate | EXP | 172.38 | 1255.22 | 4.166667e-05 |  | %/s | T9.10 | Conway_1969_CreepRuptureDataRefractoryMetals |  |  | 952.57
| Nb98.9817 Zr1.01825 |  | A+MW | Swagged 80% at 78 F after annealing at 3250°F/1 hr | creep rate | EXP | 155.14 | 1255.22 | 1.333333e-05 |  | %/s | T9.10 | Conway_1969_CreepRuptureDataRefractoryMetals |  |  | 952.57
| Nb98.9817 Zr1.01825 |  | A+MW | Swagged 80% at 78 F after annealing at 3250°F/1 hr | creep rate | EXP | 137.9 | 1255.22 | 7.777778e-06 |  | %/s | T9.10 | Conway_1969_CreepRuptureDataRefractoryMetals |  |  | 952.57
| Nb98.9817 Zr1.01825 |  | A | Swagged 80% at 78 F after annealing at 2500°F/1 hr | creep rate | EXP | 172.38 | 1255.22 | 6.388889e-06 |  | %/s | T9.10 | Conway_1969_CreepRuptureDataRefractoryMetals |  |  | 952.57
| Nb98.9817 Zr1.01825 |  | A | Swagged 80% at 78 F after annealing at 2500°F/1 hr | creep rate | EXP | 155.14 | 1255.22 | 5.277778e-06 |  | %/s | T9.10 | Conway_1969_CreepRuptureDataRefractoryMetals |  |  | 952.57
| Nb98.9817 Zr1.01825 |  | A | Swagged 80% at 78 F after annealing at 2500°F/1 hr | creep rate | EXP | 137.9 | 1255.22 | 2.777778e-06 |  | %/s | T9.10 | Conway_1969_CreepRuptureDataRefractoryMetals |  |  | 952.57
| Nb98.9817 Zr1.01825 |  | A | Swagged 80% at 78 F after annealing at 3250°F/1 hr | creep rate | EXP | 172.38 | 1255.22 | 2.388889e-05 |  | %/s | T9.10 | Conway_1969_CreepRuptureDataRefractoryMetals |  |  | 952.57
| Nb98.9817 Zr1.01825 |  | A | Swagged 80% at 78 F after annealing at 3250°F/1 hr | creep rate | EXP | 155.14 | 1255.22 | 8.888889e-06 |  | %/s | T9.10 | Conway_1969_CreepRuptureDataRefractoryMetals |  |  | 952.57
| Nb98.9817 Zr1.01825 |  | A | Swagged 80% at 78 F after annealing at 3250°F/1 hr | creep rate | EXP | 137.9 | 1255.22 | 1.388889e-06 |  | %/s | T9.10 | Conway_1969_CreepRuptureDataRefractoryMetals |  |  | 952.57
Cb752 | Nb91.7026 W5.24545 Zr2.77621 C0.275739 |  | EBM |  | creep rate | EXP | 96.25 | 1255 | 9.508466e-09 |  | %/s | F9.56 | Conway_1969_CreepRuptureDataRefractoryMetals |  |  | 952.44
Cb752 | Nb91.7026 W5.24545 Zr2.77621 C0.275739 |  | EBM |  | creep rate | EXP | 131.32 | 1255 | 3.539653e-08 |  | %/s | F9.56 | Conway_1969_CreepRuptureDataRefractoryMetals |  |  | 952.44
Cb752 | Nb91.7026 W5.24545 Zr2.77621 C0.275739 |  | EBM |  | creep rate | EXP | 173.86 | 1255 | 1.648075e-07 |  | %/s | F9.56 | Conway_1969_CreepRuptureDataRefractoryMetals |  |  | 952.44
Cb752 | Nb91.7026 W5.24545 Zr2.77621 C0.275739 |  | EBM |  | creep rate | EXP | 244.39 | 1255 | 4.26513e-06 |  | %/s | F9.56 | Conway_1969_CreepRuptureDataRefractoryMetals |  |  | 952.44
Cb752 | Nb91.7026 W5.24545 Zr2.77621 C0.275739 |  | EBM |  | creep rate | EXP | 61.8 | 1366 | 4.345397e-08 |  | %/s | F9.56 | Conway_1969_CreepRuptureDataRefractoryMetals |  |  | 1014.11
Cb752 | Nb91.7026 W5.24545 Zr2.77621 C0.275739 |  | EBM |  | creep rate | EXP | 86.53 | 1366 | 1.02447e-07 |  | %/s | F9.56 | Conway_1969_CreepRuptureDataRefractoryMetals |  |  | 1014.11
Cb752 | Nb91.7026 W5.24545 Zr2.77621 C0.275739 |  | EBM |  | creep rate | EXP | 121.24 | 1366 | 3.813725e-07 |  | %/s | F9.56 | Conway_1969_CreepRuptureDataRefractoryMetals |  |  | 1014.11
Cb752 | Nb91.7026 W5.24545 Zr2.77621 C0.275739 |  | EBM |  | creep rate | EXP | 156.91 | 1366 | 1.967433e-06 |  | %/s | F9.56 | Conway_1969_CreepRuptureDataRefractoryMetals |  |  | 1014.11
Cb752 | Nb91.7026 W5.24545 Zr2.77621 C0.275739 |  | EBM |  | creep rate | EXP | 40.66 | 1477 | 4.951191e-08 |  | %/s | F9.56 | Conway_1969_CreepRuptureDataRefractoryMetals |  |  | 1075.78
Cb752 | Nb91.7026 W5.24545 Zr2.77621 C0.275739 |  | EBM |  | creep rate | EXP | 61.76 | 1477 | 2.830054e-07 |  | %/s | F9.56 | Conway_1969_CreepRuptureDataRefractoryMetals |  |  | 1075.78
Cb752 | Nb91.7026 W5.24545 Zr2.77621 C0.275739 |  | EBM |  | creep rate | EXP | 85.22 | 1477 | 1.005546e-06 |  | %/s | F9.56 | Conway_1969_CreepRuptureDataRefractoryMetals |  |  | 1075.78
Cb752 | Nb91.7026 W5.24545 Zr2.77621 C0.275739 |  | EBM |  | creep rate | EXP | 102.87 | 1477 | 2.701169e-06 |  | %/s | F9.56 | Conway_1969_CreepRuptureDataRefractoryMetals |  |  | 1075.78
FS85 | Nb74.7365 Ta17.1884 W7.36108 Zr0.666295 C0.0477421 |  | EBM+CR | 94.1% cold-rolled | creep rate | EXP | 241.38 | 1255.22 | 2.583333e-06 |  | %/s | T9.28 | Conway_1969_CreepRuptureDataRefractoryMetals |  |  | 952.57
FS85 | Nb74.7365 Ta17.1884 W7.36108 Zr0.666295 C0.0477421 |  | EBM+CR | 94.1% cold-rolled | creep rate | EXP | 137.93 | 1366.33 | 1.283333e-06 |  | %/s | T9.28 | Conway_1969_CreepRuptureDataRefractoryMetals |  |  | 1014.29
FS85 | Nb74.7365 Ta17.1884 W7.36108 Zr0.666295 C0.0477421 |  | EBM+CR | 94.1% cold-rolled | creep rate | EXP | 131.03 | 1477.44 | 1.425e-05 |  | %/s | T9.28 | Conway_1969_CreepRuptureDataRefractoryMetals |  |  | 1076.02
FS85 | Nb74.7365 Ta17.1884 W7.36108 Zr0.666295 C0.0477421 |  | EBM+CR | 94.1% cold-rolled | creep rate | EXP | 89.66 | 1588.56 | 1.108333e-05 |  | %/s | T9.28 | Conway_1969_CreepRuptureDataRefractoryMetals |  |  | 1137.76
FS85 | Nb74.7365 Ta17.1884 W7.36108 Zr0.666295 C0.0477421 |  | EBM+CR+A | 94.1% cold-rolled. Annealed for 1 hr at 2400°F | creep rate | EXP | 89.66 | 1588.56 | 9e-06 |  | %/s | T9.28 | Conway_1969_CreepRuptureDataRefractoryMetals |  |  | 1137.76
FS85 | Nb74.7365 Ta17.1884 W7.36108 Zr0.666295 C0.0477421 |  | EBM+CR | 94.1% cold-rolled | creep rate | EXP | 68.97 | 1699.67 | 1.15e-05 |  | %/s | T9.28 | Conway_1969_CreepRuptureDataRefractoryMetals |  |  | 1199.48
FS85 | Nb74.7365 Ta17.1884 W7.36108 Zr0.666295 C0.0477421 |  | EBM+CR+A | 94.1% cold-rolled. Annealed for 1 hr at 2400°F | creep rate | EXP | 68.97 | 1699.67 | 9.583333e-06 |  | %/s | T9.28 | Conway_1969_CreepRuptureDataRefractoryMetals |  |  | 1199.48
FS82 | Nb79.5785 Ta19.4567 Zr0.964835 |  | SR |  | creep rate | EXP | 243.38 | 1255.22 | 1.190849e-06 |  | %/s | F9.82 | Conway_1969_CreepRuptureDataRefractoryMetals |  |  | 952.57
FS82 | Nb79.5785 Ta19.4567 Zr0.964835 |  | SR |  | creep rate | EXP | 282.28 | 1255.22 | 1.719834e-06 |  | %/s | F9.82 | Conway_1969_CreepRuptureDataRefractoryMetals |  |  | 952.57
FS82 | Nb79.5785 Ta19.4567 Zr0.964835 |  | SR |  | creep rate | EXP | 357.83 | 1255.22 | 7.602395e-06 |  | %/s | F9.82 | Conway_1969_CreepRuptureDataRefractoryMetals |  |  | 952.57
FS82 | Nb79.5785 Ta19.4567 Zr0.964835 |  | SR |  | creep rate | EXP | 126.4 | 1366.33 | 1.153169e-06 |  | %/s | F9.82 | Conway_1969_CreepRuptureDataRefractoryMetals |  |  | 1014.29
FS82 | Nb79.5785 Ta19.4567 Zr0.964835 |  | SR |  | creep rate | EXP | 164.01 | 1366.33 | 3.47951e-06 |  | %/s | F9.82 | Conway_1969_CreepRuptureDataRefractoryMetals |  |  | 1014.29
FS82 | Nb79.5785 Ta19.4567 Zr0.964835 |  | SR |  | creep rate | EXP | 90.95 | 1477.44 | 4.808277e-06 |  | %/s | F9.82 | Conway_1969_CreepRuptureDataRefractoryMetals |  |  | 1076.02